## Sheet1
File Name | Batch |  | Batch Sample # | Initial mass | Post Press Dry Mass | Change in mass after pressing | Percent lost | Post Press Wet Mass | Change in dry vs wet mass | Archemedies density | %TMD | Length (mm) | Width (mm) | Height (mm) | Base Area (mm^2) | Surface Area (mm) | Volume (mm^3)
2_1 | B2 | 2 Hour Oven 0 Freezer | 1 | 1.504 | 1.4119 | 0.0921 | 6.12367 | 0.5497 | 0.8622 | 1.359171 | 89.41913 | 10.118 | 10.152 | 11.462 | 102.717936 | 670.105352 | 1177.353
2_2 |  |  | 2 | 1.4992 | 1.4543 | 0.0449 | 2.994931 | 0.5856 | 0.8687 | 1.389512 | 91.41526 | 10.141 | 10.122 | 10.448 | 102.647202 | 628.710052 | 1072.458
2_3 |  |  | 3 | 1.5016 | 1.4108 | 0.0908 | 6.046883 | 0.5538 | 0.857 | 1.366352 | 89.8916 | 10.233 | 10.047 | 10.401 | 102.810951 | 627.486462 | 1069.337
2_4 |  |  | 4 | 1.5026 | 1.4585 | 0.0441 | 2.934913 | 0.5764 | 0.8821 | 1.372356 | 90.28656 | 10.367 | 10.07 | 10.873 | 104.39569 | 653.214382 | 1135.094
2_5 |  |  | 5 | 1.4861 | 1.3836 | 0.1025 | 6.897248 | 0.5665 | 0.8171 | 1.405444 | 92.4634 | 10.097 | 10.401 | 10.133 | 105.018897 | 625.450262 | 1064.156
4_1 | B2 | 4 Hour Oven 0 Freezer | 6 | 1.5017 | 1.4841 | 0.0176 | 1.172005 | 0.5937 | 0.8904 | 1.383427 | 91.0149 | 10.067 | 10.232 | 10.672 | 103.005544 | 639.272944 | 1099.275
4_2 |  |  | 7 | 1.5028 | 1.4778 | 0.025 | 1.663561 | 0.5948 | 0.883 | 1.389099 | 91.38806 | 10.165 | 10.425 | 10.401 | 105.970125 | 640.25343 | 1102.195
4_3 |  |  | 8 | 1.5003 | 1.4775 | 0.0228 | 1.519696 | 0.5947 | 0.8828 | 1.389131 | 91.39021 | 10.23 | 10.028 | 10.661 | 102.58644 | 637.113956 | 1093.674
4_4 |  |  | 9 | 1.5025 | 1.4678 | 0.0347 | 2.309484 | 0.5824 | 0.8854 | 1.375959 | 90.52361 | 10.188 | 10.472 | 10.685 | 106.688736 | 654.881672 | 1139.969
4_5 |  |  | 10 | 1.50176 | 1.4671 | 0.03466 | 2.307959 | 0.5911 | 0.876 | 1.390061 | 91.45135 | 10.049 | 10.354 | 10.756 | 104.047346 | 647.004028 | 1119.133
4_6 |  |  | 11 | 1.501 | 1.4757 | 0.0253 | 1.685543 | 0.5873 | 0.8884 | 1.378693 | 90.7035 | 10.062 | 10.118 | 10.614 | 101.807316 | 631.995672 | 1080.583
8_1 | B4 | 8 hour | 1 | 1.5029 | 1.503 | 0.0001 | 0.006653803 | 0.5841 | 0.9189 | 1.357591 | 0.8931517 | 10.354 | 10.212 | 11.298 | 105.735048 | 676.179432 | 1194.595
8_2 |  |  | 2 | 1.5016 | 1.5351 | 0.0335 | 2.230954 | 0.6026 | 0.9325 | 1.366362 | 0.8989227 | 10.303 | 10.25 | 11.229 | 105.60575 | 672.790774 | 1185.847
8_3 |  |  | 3 | 1.5009 | 1.5145 | 0.0136 | 0.906123 | 0.6023 | 0.9122 | 1.378026 | 0.9065958 | 10.236 | 10.137 | 10.864 | 103.762332 | 650.189208 | 1127.274
8_4 |  |  | 4 | 1.502 | 1.5049 | 0.0029 | 0.1930759 | 0.6096 | 0.8953 | 1.395138 | 0.9178539 | 10.188 | 10.118 | 10.59 | 103.082184 | 636.245448 | 1091.64
8_5 |  |  | 5 | 1.5019 | 1.5132 | 0.0113 | 0.7523803 | 0.5958 | 0.9174 | 1.369039 | 0.9006833 | 10.543 | 10.211 | 10.85 | 107.654573 | 665.670946 | 1168.052
8_6 |  |  | 6 | 1.5 | 1.5284 | 0.0284 | 1.893333 | 0.6042 | 0.9242 | 1.372616 | 0.9030371 | 10.118 | 10.16 | 11.131 | 102.79888 | 657.026596 | 1144.254
8_7 |  |  | 7 | 1.5026 | 1.4983 | 0.0043 | 0.2861706 | 0.6015 | 0.8968 | 1.386696 | 0.9123 | 10.496 | 10.188 | 10.756 | 106.933248 | 658.820704 | 1150.174
12_1 | B4 | 12 hour | 8 | 1.4993 | 1.5296 | 0.0303 | 2.020943 | 0.6121 | 0.9175 | 1.383725 | 0.9103456 | 10.543 | 10.307 | 10.803 | 108.666701 | 667.818502 | 1173.926
12_2 |  |  | 9 | 1.5012 | 1.5108 | 0.0096 | 0.6394884 | 0.6054 | 0.9054 | 1.384983 | 0.9111733 | 10.283 | 10.259 | 10.625 | 105.493297 | 647.504094 | 1120.866
12_3 |  |  | 10 | 1.5047 | 1.5502 | 0.0455 | 3.023859 | 0.6128 | 0.9374 | 1.37259 | 0.9030198 | 10.225 | 10.188 | 11.085 | 104.1723 | 660.90081 | 1154.75
12_4 |  |  | 11 | 1.5017 | 1.4969 | 0.0048 | 0.3196377 | 0.5982 | 0.8987 | 1.382471 | 0.9095206 | 10.425 | 10.283 | 10.638 | 107.200275 | 654.983958 | 1140.397
12_5 |  |  | 12 | 1.5024 | 1.513 | 0.0106 | 0.7055378 | 0.5904 | 0.9226 | 1.361142 | 0.8954884 | 10.472 | 10.445 | 10.85 | 109.38004 | 672.65898 | 1186.773434
12_6 |  |  | 13 | 1.5014 | 1.5034 | 0.002 | 0.133209 | 0.5928 | 0.9106 | 1.370329 | 0.9015325 | 10.992 | 10.685 | 10.462 | 117.44952 | 688.468588 | 1228.757
12_7 |  |  | 14 | 1.5025 | 1.602 | 0.0995 | 6.622296 | 0.6212 | 0.9808 | 1.355689 | 0.8919008 | 10.212 | 10.212 | 11.725 | 104.284944 | 687.512688 | 1222.741
24_1 | B4 |  | 16 | 1.5026 | 1.5102 | 0.0076 | 0.50579 | 0.582 | 0.9282 | 1.350427 | 0.8884386 | 11.205 | 11.072 | 12.971 | 124.06176 | 826.033454 | 1609.205
24_2 |  |  | 17 | 1.5001 | 1.4914 | 0.0087 | 0.5799613 | 0.5809 | 0.9105 | 1.359541 | 0.8944348 | 11.347 | 11.063 | 12.566 | 125.531861 | 814.271842 | 1577.433
24_3 |  |  | 18 | 1.501 | 1.4864 | 0.0146 | 0.9726849 | 0.5765 | 0.9099 | 1.355876 | 0.892024 | 10.921 | 11.157 | 12.978 | 121.845597 | 816.747762 | 1581.312
24_4 |  |  | 19 | 1.4993 | 1.448 | 0.0513 | 3.421597 | 0.5874 | 0.8606 | 1.396514 | 0.9187592 | 11.162 | 11.074 | 13.245 | 123.607988 | 836.247616 | 1637.188
24_5 | B6 |  | 1 | 1.502 | 1.502 | [6 empty] | 10.441 | 10.481 | 11.581 | 109.432121 | 703.459606 | 1267.333
24_6 |  |  | 2 | 1.5001 | 1.5001 | [6 empty] | 10.26 | 10.326 | 11.682 | 105.94476 | 692.860824 | 1237.647
24_7 |  |  | 3 | 1.5007 | 1.5007 | [6 empty] | 10.659 | 10.637 | 11.934 | 113.379783 | 735.052494 | 1353.074
24_8 |  |  | 4 | 1.502 | 1.502 | [9 empty] | 0 | 0
24_9 |  |  | 5 | 1.5013 | 1.5013 | [6 empty] | 10.395 | 10.686 | 11.665 | 111.08097 | 713.98167 | 1295.76
|  |  | Sample (B2.) | Initial mass | Post Press Dry Mass | Change in mass after pressing | Percent lost | Post Press Wet Mass | Change in dry vs wet mass | Archemedies density | %TMD | Aproximate Length | Aproximate Width | Aproximate Height | Aproximate vol | Aproximate Base Area | Approximate density | Approximate %TMD | Percent diffrence between archmedies and approximate method | Press Location | Press Pressure kg/cm^2 | Press Pressure Mpa | Die Pressure Mpa | dwell time min | Post-Press Main Pellet Mass | Post-Press Shavings Mass | Total Post-Press Mass | %lost | Overall Change in Mass
|  | 8 hour | 1 | 1.5029 | 1.503 | 0.0001 | 0.006653803 | 0.5841 | 0.9189 | 0 | #DIV/0! | 10.12 | 10.2 | 11.11 | 1146.81864 | 103.224 | 1.310582 | #DIV/0! | 200 | [7 empty] | 0 | #DIV/0! | 1.5029
|  |  | 2 | 1.5016 | 1.5351 | 0.0335 | 2.230954 | 0.6026 | 0.9325 | 0 | #DIV/0! | 10.22 | 10.26 | 11.03 | 1156.574916 | 104.8572 | 1.327281 | #DIV/0! | 200 | [7 empty] | 0 | #DIV/0! | 1.5016
|  |  | 3 | 1.5009 | 1.5145 | 0.0136 | 0.906123 | 0.6023 | 0.9122 | 0 | #DIV/0! | 10.14 | 10.15 | 10.81 | 1112.57601 | 102.921 | 1.361255 | #DIV/0! | 200 | [7 empty] | 0 | #DIV/0! | 1.5009
|  |  | 4 | 1.502 | 1.5049 | 0.0029 | 0.1930759 | 0.6096 | 0.8953 | 0 | #DIV/0! | 10.21 | 10.23 | 10.76 | 1123.863708 | 104.4483 | 1.339041 | #DIV/0! | 200 | [7 empty] | 0 | #DIV/0! | 1.502
|  |  | 5 | 1.5019 | 1.5132 | 0.0113 | 0.7523803 | 0.5958 | 0.9174 | 0 | #DIV/0! | 10.21 | 10.24 | 10.7 | 1118.68928 | 104.5504 | 1.352654 | #DIV/0! | 200 | [7 empty] | 0 | #DIV/0! | 1.5019
|  |  | 6 | 1.5 | 1.5284 | 0.0284 | 1.893333 | 0.6042 | 0.9242 | 0 | #DIV/0! | 10.14 | 10.19 | 10.95 | 1131.42627 | 103.3266 | 1.350861 | #DIV/0! | 200 | [7 empty] | 0 | #DIV/0! | 1.5
|  |  | 7 | 1.5026 | 1.4983 | 0.0043 | 0.2861706 | 0.6015 | 0.8968 | 0 | #DIV/0! | 10.2 | 10.21 | 10.54 | 1097.65668 | 104.142 | 1.364999 | #DIV/0! | 200 | [7 empty] | 0 | #DIV/0! | 1.5026
|  | 12 hour | 8 | 1.4993 | 1.5296 | 0.0303 | 2.020943 | 0.6121 | 0.9175 | 0 | #DIV/0! | 10.16 | 10.2 | 10.74 | 1113.00768 | 103.632 | 1.374294 | #DIV/0! | 200 | [7 empty] | 0 | #DIV/0! | 1.4993
|  |  | 9 | 1.5012 | 1.5108 | 0.0096 | 0.6394884 | 0.6054 | 0.9054 | 0 | #DIV/0! | 10.2 | 10.21 | 10.6 | 1103.9052 | 104.142 | 1.368596 | #DIV/0! | 200 | [7 empty] | 0 | #DIV/0! | 1.5012
|  |  | 10 | 1.5047 | 1.5502 | 0.0455 | 3.023859 | 0.6128 | 0.9374 | 0 | #DIV/0! | 10.15 | 10.19 | 10.96 | 1133.57636 | 103.4285 | 1.36753 | #DIV/0! | 200 | [7 empty] | 0 | #DIV/0! | 1.5047
|  |  | 11 | 1.5017 | 1.4969 | 0.0048 | 0.3196377 | 0.5982 | 0.8987 | 0 | #DIV/0! | 10.22 | 10.22 | 10.57 | 1104.019588 | 104.4484 | 1.355864 | #DIV/0! | 200 | [7 empty] | 0 | #DIV/0! | 1.5017
|  |  | 12 | 1.5024 | 1.513 | 0.0106 | 0.7055378 | 0.5904 | 0.9226 | 0 | #DIV/0! | 10.19 | 10.21 | 10.71 | 1114.267329 | 104.0399 | 1.357843 | #DIV/0! | 200 | [7 empty] | 0 | #DIV/0! | 1.5024
|  |  | 13 | 1.5014 | 1.5034 | 0.002 | 0.133209 | 0.5928 | 0.9106 | 0 | #DIV/0! | 10.24 | 10.28 | 10.58 | 1113.726976 | 105.2672 | 1.349882 | #DIV/0! | 200 | [7 empty] | 0 | #DIV/0! | 1.5014
|  |  | 14 | 1.5025 | 1.602 | 0.0995 | 6.622296 | 0.6212 | 0.9808 | 0 | #DIV/0! | 10.12 | 10.14 | 11.56 | 1186.250208 | 102.6168 | 1.350474 | #DIV/0! | 200 | [7 empty] | 0 | #DIV/0! | 1.5025
|  | 24 hour | 15 | 1.5027 |  | 1.5027 | 100 |  | 0 | #DIV/0! | #DIV/0! | 0 | 0 |  | 0 | 0 | #DIV/0! | #DIV/0! | #DIV/0! | [7 empty] | 0 | #DIV/0! | 1.5027
|  |  | 16 | 1.5026 | 1.5102 | 0.0076 | 0.50579 | 0.582 | 0.9282 | 0 | #DIV/0! | 10.8 | 10.86 | 12.57 | 1474.31016 | 117.288 | 1.024343 | #DIV/0! | 200 | [7 empty] | 0 | #DIV/0! | 1.5026
|  |  | 17 | 1.5001 | 1.4914 | 0.0087 | 0.5799613 | 0.5809 | 0.9105 | 0 | #DIV/0! | 10.75 | 10.93 | 12.41 | 1458.143975 | 117.4975 | 1.022807 | #DIV/0! | 200 | [7 empty] | 0 | #DIV/0! | 1.5001
|  |  | 18 | 1.501 | 1.4864 | 0.0146 | 0.9726849 | 0.5765 | 0.9099 | 0 | #DIV/0! | 10.67 | 10.89 | 12.5 | 1452.45375 | 116.1963 | 1.023372 | #DIV/0! | 200 | [7 empty] | 0 | #DIV/0! | 1.501
|  |  | 19 | 1.4993 | 1.448 | 0.0513 | 3.421597 | 0.5874 | 0.8606 | 0 | #DIV/0! | 10.68 | 10.7 | 12.72 | 1453.59072 | 114.276 | 0.9961539 | #DIV/0! | 200 | [7 empty] | 0 | #DIV/0! | 1.4993
|  |  | 20 | 1.5023 |  | 1.5023 | 100 |  | 0 | #DIV/0! | #DIV/0! | [15 empty] | 0 | #DIV/0! | 1.5023
|  |  | 21 | 1.5001 |  | 1.5001 | 100 |  | 0 | #DIV/0! | #DIV/0! |  |  |  | 0 | 0 | #DIV/0! | #DIV/0! | #DIV/0! | [7 empty] | 0 | #DIV/0! | 1.5001
|  | Notes | Initial mass | Change in mass after pressing | Percent lost | Post Press Wet Mass | Change in dry vs wet mass | Archemedies density | %TMD | Aproximate Length | Aproximate Width | Aproximate Height | Aproximate vol | Aproximate Base Area | Approximate density | Approximate %TMD | Percent diffrence between archmedies and approximate method | Press Location | Press Pressure kg/cm^2 | Press Pressure Mpa | Die Pressure Mpa | dwell time min | Post-Press Main Pellet Mass | Post-Press Shavings Mass | Total Post-Press Mass | %lost | Overall Change in Mass
|  | 24 | 1 | 1.502 | 1.502 | [6 empty] | 10.71 | 10.71 | 11.75 | 1347.773175 | 114.7041 | 1.114431 | #DIV/0! | 200 | [7 empty] | 0 | #DIV/0! | 1.502
|  |  | 2 | 1.5001 | 1.5001 | [6 empty] | 10.71 | 10.71 | 11.66 | 1337.449806 | 114.7041 | 1.121612 | #DIV/0! | 200 | [7 empty] | 0 | #DIV/0! | 1.5001
|  |  | 3 | 1.5007 | 1.5007 | [6 empty] | 10.71 | 10.71 | 11.69 | 1340.890929 | 114.7041 | 1.119181 | #DIV/0! | 200 | [7 empty] | 0 | #DIV/0! | 1.5007
|  |  | 4 | 1.502 | 1.502 | [9 empty] | 0 | 0 | #DIV/0! | #DIV/0! | #DIV/0! | [7 empty] | 0 | #DIV/0! | 1.502
|  |  | 5 | 1.5013 | 1.5013 | [6 empty] | 10.7 | 10.72 | 11.8 | 1353.5072 | 114.704 | 1.109192 | #DIV/0! | 200 | [7 empty] | 0 | #DIV/0! | 1.5013