## AllPaper1Data
|  | Sample (B2.) | Notes | Initial mass | Post Press Dry Mass | Change in mass after pressing | Percent lost | Post Press Wet Mass | Change in dry vs wet mass | Archemedies density | %TMD | Aproximate Length | Aproximate Width | Aproximate Height | Aproximate vol | Aproximate Base Area | Approximate density | Approximate %TMD | Percent diffrence between archmedies and approximate method | Max stress | Youngs modulus |  | Initial mass | Post Press Dry Mass | Change in mass after pressing | Percent lost | Post Press Wet Mass | Change in dry vs wet mass | Archemedies density | %TMD | Aproximate Length | Aproximate Width | Aproximate Height | Aproximate vol | Aproximate Base Area | Approximate density | Approximate %TMD | Percent diffrence between archmedies and approximate method |  |  | mineral oil density | Theortical max density
Batch 2 | 2 Hour Oven 0 Freezer | 1 | severe capping | 1.504 | 1.4119 | 0.0921 | 6.12367 | 0.5497 | 0.8622 | 1.359171 | 89.41913 | 10.118 | 10.152 | 11.462 | 1177.353 | 102.717936 | 1.199216 | 0.118523 | 12.50438 |  |  | Average | 1.4987 | 1.42382 | 0.07488 | 4.999529 | 0.5664 | 0.85742 | 1.378567 | 90.69519 | 10.1912 | 10.1584 | 10.6634 | 1103.68 | 103.5181352 | 1.291936 | 0.1276869 | 6.561321 | 1.74 | 27.47667 | 0.83 | 1.52 | g/cm^3 |  |  |  | Average
|  | 2 |  | 1.4992 | 1.4543 | 0.0449 | 2.994931 | 0.5856 | 0.8687 | 1.389512 | 91.41526 | 10.141 | 10.122 | 10.448 | 1072.458 | 102.647202 | 1.356044 | 0.1340229 | 2.437983 | 1.79 | 30.04 | Std | 0.007258099 | 0.03186294 | 0.0281027 | 1.886997 | 0.01505241 | 0.02441858 | 0.01874925 | 1.233503 | 0.111136 | 0.1418143 | 0.5191987 | 50.32632 | 1.109205 | 0.05825429 | 0.005757491 | 3.973884 | 0.04582576 | 2.260229 | [6 empty] | Cure time | TMD | Max Stress | Youngs Modulus
|  | 3 |  | 1.5016 | 1.4108 | 0.0908 | 6.046883 | 0.5538 | 0.857 | 1.366352 | 89.8916 | 10.233 | 10.047 | 10.401 | 1069.337 | 102.810951 | 1.319323 | 0.1303936 | 3.502275 |  |  | min | 1.4861 | 1.3836 | 0.0441 | 2.934913 | 0.5497 | 0.8171 | 1.359171 | 89.41913 | 10.097 | 10.047 | 10.133 | 1064.156 | 102.647202 | 1.199216 | 0.118523 | 2.437983 | 1.7 | 25.77 | [6 empty] | 2 | 90.69519 | 1.74 | 27.47667
|  | 4 |  | 1.5026 | 1.4585 | 0.0441 | 2.934913 | 0.5764 | 0.8821 | 1.372356 | 90.28656 | 10.367 | 10.07 | 10.873 | 1135.094 | 104.39569 | 1.284915 | 0.126993 | 6.581227 | 1.73 | 25.77 | max | 1.504 | 1.4585 | 0.1025 | 6.897248 | 0.5856 | 0.8821 | 1.405444 | 92.4634 | 10.367 | 10.401 | 11.462 | 1177.353 | 105.018897 | 1.356044 | 0.1340229 | 12.50438 | 1.79 | 30.04 | [6 empty] | 4 | 91.07861 | 1.736 | 27.248
|  | 5 |  | 1.4861 | 1.3836 | 0.1025 | 6.897248 | 0.5665 | 0.8171 | 1.405444 | 92.4634 | 10.097 | 10.401 | 10.133 | 1064.156 | 105.018897 | 1.300185 | 0.1285021 | 7.780738 | 1.7 | 26.62 | num samples | 5 | [23 empty] | 8 | 90.46492 | 2.63 | 47.55667
| 4 Hour Oven 0 Freezer | 6 |  | 1.5017 | 1.4841 | 0.0176 | 1.172005 | 0.5937 | 0.8904 | 1.383427 | 91.0149 | 10.067 | 10.232 | 10.672 | 1099.275 | 103.005544 | 1.350071 | 0.1334326 | 2.440471 | 1.52 | 21.8 | Average | 1.501677 | 1.475 | 0.02667667 | 1.776375 | 0.5906667 | 0.8843333 | 1.384395 | 91.07861 | 10.12683 | 10.2715 | 10.6315 | 1105.805 | 104.0175845 | 1.334326 | 0.1318765 | 3.702296 | 1.736 | 27.248 | [6 empty] | 12 | 90.3283 | 2.738333 | 52.33167
|  | 7 |  | 1.5028 | 1.4778 | 0.025 | 1.663561 | 0.5948 | 0.883 | 1.389099 | 91.38806 | 10.165 | 10.425 | 10.401 | 1102.195 | 105.970125 | 1.340779 | 0.1325142 | 3.540069 | 1.76 | 30.55 | Std | 0.0009273978 | 0.006505997 | 0.006785696 | 0.4514224 | 0.004947996 | 0.005060698 | 0.006021118 | 0.3961262 | 0.07704912 | 0.1760588 | 0.1219094 | 20.89889 | 1.944533 | 0.02925803 | 0.002891682 | 2.158354 | 0.2263405 | 5.540597 | [6 empty] | 24 | 89.84142 | 1.4525 | 4.116975
|  | 8 |  | 1.5003 | 1.4775 | 0.0228 | 1.519696 | 0.5947 | 0.8828 | 1.389131 | 91.39021 | 10.23 | 10.028 | 10.661 | 1093.674 | 102.58644 | 1.350951 | 0.1335196 | 2.786793 | 1.98 | 31.57 | min | 1.5003 | 1.4671 | 0.0176 | 1.172005 | 0.5824 | 0.876 | 1.375959 | 90.52361 | 10.049 | 10.028 | 10.401 | 1080.583 | 101.807316 | 1.287579 | 0.1272562 | 0.9504111 | 1.49 | 20.63
|  | 9 |  | 1.5025 | 1.4678 | 0.0347 | 2.309484 | 0.5824 | 0.8854 | 1.375959 | 90.52361 | 10.188 | 10.472 | 10.685 | 1139.969 | 106.688736 | 1.287579 | 0.1272562 | 6.6363 | 1.93 | 31.69 | max | 1.5028 | 1.4841 | 0.0347 | 2.309484 | 0.5948 | 0.8904 | 1.390061 | 91.45135 | 10.23 | 10.472 | 10.756 | 1139.969 | 106.688736 | 1.365652 | 0.1349725 | 6.6363 | 1.98 | 31.69 |  | I want to do a batch 7 with the undergrads. Test more of the 2 4 and 24 hour stuff. |  |  |  |  | Std
|  | 10 |  | 1.50176 | 1.4671 | 0.03466 | 2.307959 | 0.5911 | 0.876 | 1.390061 | 91.45135 | 10.049 | 10.354 | 10.756 | 1119.133 | 104.047346 | 1.310925 | 0.1295637 | 5.859734 | 1.49 | 20.63 | num samples | 6 | [23 empty] | Cure time | TMD | Max Stress | Youngs Modulus
|  | 11 |  | 1.501 | 1.4757 | 0.0253 | 1.685543 | 0.5873 | 0.8884 | 1.378693 | 90.7035 | 10.062 | 10.118 | 10.614 | 1080.583 | 101.807316 | 1.365652 | 0.1349725 | 0.9504111 | [22 empty] | Then later this summer do batch 8, for paper 2 |  |  |  |  | 2 | 1.233503 | 0.04582576 | 2.260229
Batch 4 | 8 hour | 1 |  | 1.5029 | 1.503 | 0.0001 | 0.006653803 | 0.5841 | 0.9189 | 1.357591 | 89.31517 | 10.354 | 10.212 | 11.298 | 1194.595 | 105.735048 | 1.258167 | 0.1243494 | 7.601862 |  |  | Average | 1.5017 | 1.513914 | 0.01344286 | 0.8955272 | 0.6000143 | 0.9139 | 1.375067 | 90.46492 | 10.31971 | 10.18229 | 10.95971 | 1151.691 | 105.0817 | 1.31552 | 0.1300178 | 4.46107 | 2.63 | 47.55667 | [6 empty] | 4 | 0.3961262 | 0.2263405 | 5.540597
|  | 2 |  | 1.5016 | 1.5351 | 0.0335 | 2.230954 | 0.6026 | 0.9325 | 1.366362 | 89.89227 | 10.303 | 10.25 | 11.229 | 1185.847 | 105.60575 | 1.294518 | 0.1279421 | 5.400068 |  |  | Std | 0.000993311 | 0.01356287 | 0.01293185 | 0.8616296 | 0.008109137 | 0.01372686 | 0.01271726 | 0.8366617 | 0.1567553 | 0.04655718 | 0.2632101 | 35.43753 | 1.90173 | 0.03971321 | 0.003925006 | 2.325577 | 0.4107311 | 6.30324 | [6 empty] | 8 | 0.8366617 | 0.4107311 | 6.30324
|  | 3 |  | 1.5009 | 1.5145 | 0.0136 | 0.906123 | 0.6023 | 0.9122 | 1.378026 | 90.65958 | 10.236 | 10.137 | 10.864 | 1127.274 | 103.762332 | 1.343507 | 0.1327838 | 2.536738 | 2.92 | 54.79 | min | 1.5 | 1.4983 | 0.0001 | 0.006653803 | 0.5841 | 0.8953 | 1.357591 | 89.31517 | 10.118 | 10.118 | 10.59 | 1091.64 | 102.79888 | 1.258167 | 0.1243494 | 1.194815 | 2.16 | 43.24 | [6 empty] | 12 | 0.6218378 | 0.167541 | 5.64969
|  | 4 |  | 1.502 | 1.5049 | 0.0029 | 0.1930759 | 0.6096 | 0.8953 | 1.395138 | 91.78539 | 10.188 | 10.118 | 10.59 | 1091.64 | 103.082184 | 1.378568 | 0.136249 | 1.194815 |  |  | max | 1.5029 | 1.5351 | 0.0335 | 2.230954 | 0.6096 | 0.9325 | 1.395138 | 91.78539 | 10.543 | 10.25 | 11.298 | 1194.595 | 107.654573 | 1.378568 | 0.136249 | 7.601862 | 2.92 | 54.79 |  | Density vs cure time, max stress vs cure time, 2481224 stress strain |  |  |  |  | 24 | 1.228865 | 0.1575595 | 0.606402
|  | 5 |  | 1.5019 | 1.5132 | 0.0113 | 0.7523803 | 0.5958 | 0.9174 | 1.369039 | 90.06833 | 10.543 | 10.211 | 10.85 | 1168.052 | 107.654573 | 1.29549 | 0.1280382 | 5.52056 |  |  | num samples | 7 | [18 empty] | profilimeter with sticking and non sticking
|  | 6 |  | 1.5 | 1.5284 | 0.0284 | 1.893333 | 0.6042 | 0.9242 | 1.372616 | 90.30371 | 10.118 | 10.16 | 11.131 | 1144.254 | 102.79888 | 1.335717 | 0.1320139 | 2.72487 | 2.16 | 43.24 | [20 empty] | use standard deviation for error bars
|  | 7 |  | 1.5026 | 1.4983 | 0.0043 | 0.2861706 | 0.6015 | 0.8968 | 1.386696 | 91.23 | 10.496 | 10.188 | 10.756 | 1150.174 | 106.933248 | 1.302672 | 0.128748 | 6.248573 | 2.81 | 44.64
| 12 hour | 8 |  | 1.4993 | 1.5296 | 0.0303 | 2.020943 | 0.6121 | 0.9175 | 1.383725 | 91.03456 | 10.543 | 10.307 | 10.803 | 1173.926 | 108.666701 | 1.302978 | 0.1287782 | 6.010902 | 3.03 | 47.33 | Average | 1.501886 | 1.529414 | 0.0289 | 1.923567 | 0.6047 | 0.9247143 | 1.37299 | 90.3283 | 10.45029 | 10.33986 | 10.884 | 1175.459 | 108.0924 | 1.302072 | 0.1286886 | 5.344213 | 2.738333 | 52.33167
|  | 9 |  | 1.5012 | 1.5108 | 0.0096 | 0.6394884 | 0.6054 | 0.9054 | 1.384983 | 91.11733 | 10.283 | 10.259 | 10.625 | 1120.866 | 105.493297 | 1.347886 | 0.1332166 | 2.714905 | 2.71 | 40.96 | Std | 0.00163241 | 0.01951312 | 0.01707977 | 1.135859 | 0.009631563 | 0.01372715 | 0.009451935 | 0.6218378 | 0.2729234 | 0.1796468 | 0.2172182 | 38.04471 | 4.691385 | 0.04634947 | 0.004580892 | 3.27658 | 0.167541 | 5.64969 |  | Compression all |  | b2 | 5
|  | 10 |  | 1.5047 | 1.5502 | 0.0455 | 3.023859 | 0.6128 | 0.9374 | 1.37259 | 90.30198 | 10.225 | 10.188 | 11.085 | 1154.75 | 104.1723 | 1.342455 | 0.1326799 | 2.219853 | 2.82 | 52.34 | min | 1.4993 | 1.4969 | 0.002 | 0.133209 | 0.5904 | 0.8987 | 1.361142 | 89.54884 | 10.225 | 10.188 | 10.462 | 1120.866 | 104.1723 | 1.223513 | 0.1209244 | 2.219853 | 2.58 | 40.96 |  |  |  | b2 | 7
|  | 11 |  | 1.5017 | 1.4969 | 0.0048 | 0.3196377 | 0.5982 | 0.8987 | 1.382471 | 90.95206 | 10.425 | 10.283 | 10.638 | 1140.397 | 107.200275 | 1.312614 | 0.1297305 | 5.184084 | 2.85 | 55.82 | max | 1.5047 | 1.5502 | 0.0455 | 3.023859 | 0.6128 | 0.9374 | 1.384983 | 91.11733 | 10.992 | 10.685 | 11.085 | 1228.757 | 117.44952 | 1.347886 | 0.1332166 | 11.32038 | 3.03 | 55.82 |  |  |  | b4 | 7
|  | 12 |  | 1.5024 | 1.513 | 0.0106 | 0.7055378 | 0.5904 | 0.9226 | 1.361142 | 89.54884 | 10.472 | 10.445 | 10.85 | 1186.773434 | 109.38004 | 1.274885 | 0.1260017 | 6.544478 | 2.58 | 47.3 | num samples | 7 | [20 empty] | b4 | 11 | I am showing sample 8 on the profilieter
|  | 13 |  | 1.5014 | 1.5034 | 0.002 | 0.133209 | 0.5928 | 0.9106 | 1.370329 | 90.15325 | 10.992 | 10.685 | 10.462 | 1228.757 | 117.44952 | 1.223513 | 0.1209244 | 11.32038 | [24 empty] | b6 | 2
|  | 14 | shiny white bottom | 1.5025 | 1.602 | 0.0995 | 6.622296 | 0.6212 | 0.9808 | 1.355689 | 89.19008 | 10.212 | 10.212 | 11.725 | 1222.741 | 104.284944 | 1.310171 | 0.1294891 | 3.414885 | 2.44 | 70.24
| 24 hour too | 16 |  | 1.5026 | 1.5102 | 0.0076 | 0.50579 | 0.582 | 0.9282 | 1.350427 | 88.84386 | 11.205 | 11.072 | 12.971 | 1609.205 | 124.06176 | 0.9384758 | 0.09275309 | 35.99549 |  |  | Average | 1.50075 | 1.484 | 0.02055 | 1.370008 | 0.5817 | 0.9023 | 1.36559 | 89.84142 | 11.15875 | 11.0915 | 12.94 | 1601.285 | 123.7618015 | 0.9270895 | 0.09162774 | 38.26358
|  | 17 |  | 1.5001 | 1.4914 | 0.0087 | 0.5799613 | 0.5809 | 0.9105 | 1.359541 | 89.44348 | 11.347 | 11.063 | 12.566 | 1577.433 | 125.531861 | 0.9454599 | 0.09344336 | 35.92892 |  |  | Std | 0.001415392 | 0.05740679 | 0.03960925 | 2.636624 | 0.01808632 | 0.04319867 | 0.01867874 | 1.228865 | 0.450328 | 0.3951598 | 0.5950391 | 170.994 | 8.809043 | 0.1730991 | 0.01710804 | 16.04923
|  | 18 |  | 1.501 | 1.4864 | 0.0146 | 0.9726849 | 0.5765 | 0.9099 | 1.355876 | 89.2024 | 10.921 | 11.157 | 12.978 | 1581.312 | 121.845597 | 0.9399789 | 0.09290165 | 36.2303 |  |  | min | 1.4993 | 1.448 | 0.0076 | 0.50579 | 0.5765 | 0.8606 | 1.350427 | 88.84386 | 10.212 | 10.212 | 11.725 | 1222.741 | 104.284944 | 0.8844434 | 0.08741287 | 3.414885
|  | 19 |  | 1.4993 | 1.448 | 0.0513 | 3.421597 | 0.5874 | 0.8606 | 1.396514 | 91.87592 | 11.162 | 11.074 | 13.245 | 1637.188 | 123.607988 | 0.8844434 | 0.08741287 | 44.89962 |  |  | max | 1.5026 | 1.602 | 0.0995 | 6.622296 | 0.6212 | 0.9808 | 1.396514 | 91.87592 | 11.347 | 11.157 | 13.245 | 1637.188 | 125.531861 | 1.310171 | 0.1294891 | 44.89962 |  | num samples | 5
Batch 6 | 24 hour | 1 |  | 1.502 | 1.502 | [6 empty] | 10.441 | 10.481 | 11.581 | 1267.333 | 109.432121 | 1.185166 | 0.1171344 | 200 | 1.65 | 4.46 | Average | 1.501025 | 1.501025 | Did not test because wanted to get samples without mineral oil for the stress strain testing | [5 empty] | 10.43875 | 10.5325 | 11.7155 | 1288.453 | 109.9594085 | 1.166238 | 0.1152637 | 200 | 1.4525 | 4.116975
|  | 2 |  | 1.5001 | 1.5001 | [6 empty] | 10.26 | 10.326 | 11.682 | 1237.647 | 105.94476 | 1.212058 | 0.1197923 | 200 | 1.5 | 4.79 | Std | 0.000813941 | 0.000813941 | [6 empty] | 0.1657113 | 0.1630716 | 0.1522115 | 49.18205 | 3.127954 | 0.04389388 | 0.004338197 | 0 | 0.1575595 | 0.606402
|  | 3 |  | 1.5007 | 1.5007 | [6 empty] | 10.659 | 10.637 | 11.934 | 1353.074 | 113.379783 | 1.109104 | 0.1096169 | 200 | 1.37 | 3.6994 | min | 1.5001 | 1.5001 | [6 empty] | 10.26 | 10.326 | 11.581 | 1237.647 | 105.94476 | 1.109104 | 0.1096169 | 200 | 1.29 | 3.5185
|  | 5 |  | 1.5013 | 1.5013 | [6 empty] | 10.395 | 10.686 | 11.665 | 1295.76 | 111.08097 | 1.158625 | 0.1145113 | 200 | 1.29 | 3.5185 | max | 1.502 | 1.502 | [6 empty] | 10.659 | 10.686 | 11.934 | 1353.074 | 113.379783 | 1.212058 | 0.1197923 | 200 | 1.65 | 4.79
[21 empty] | ^will likely change | num samples | 4

## Paper1
|  | Sample (B2.) | Notes | Initial mass | Post Press Dry Mass | Change in mass after pressing | Percent lost | Post Press Wet Mass | Change in dry vs wet mass | Archemedies density | %TMD | L | W | H | Aproximate vol | Aproximate Base Area | Approximate density | Approximate %TMD | Percent diffrence between archmedies and approximate method | Max stress | Youngs modulus | R^2 |  | Initial mass | Post Press Dry Mass | Change in mass after pressing | Percent lost | Post Press Wet Mass | Change in dry vs wet mass | Archemedies density | %TMD | Aproximate Length | Aproximate Width | Aproximate Height | Aproximate vol | Aproximate Base Area | Approximate density | Approximate %TMD | Percent diffrence between archmedies and approximate method | Max stress | Youngs modulus | R^2 | mineral oil density | Theortical max density
Batch 2 | 2 Hour Oven 0 Freezer | [21 empty] | Average | 1.495967 | 1.432133 | 0.06383333 | 4.275697 | 0.5761667 | 0.8559667 | 1.389104 | 91.38841 | 10.20167 | 10.19767 | 10.48467 | 1090.57 | 104.0206 | 1.313715 | #DIV/0! | 5.599982 | 1.727533 | 28.15933 | 0.9965333 | 0.83 | 1.52 | g/cm^3 |  |  |  | Average | [5 empty] | AvHeight | STDHeight
|  | 2 |  | 1.4992 | 1.4543 | 0.0449 | 2.994931 | 0.5856 | 0.8687 | 1.389512 | 91.41526 | 10.141 | 10.122 | 10.448 | 1072.458 | 102.647202 | 1.356044 | #DIV/0! | 2.437983 | 1.8142 | 31.0923 | 0.9943 | Std | 0.008712252 | 0.04208353 | 0.0334887 | 2.270528 | 0.009552138 | 0.03431987 | 0.01654773 | 1.088666 | 0.1448632 | 0.1780009 | 0.3713601 | 38.78232 | 1.229535 | 0.03744479 | #DIV/0! | 2.803281 | 0.07867842 | 2.547663 | 0.002891943 | [6 empty] | Cure time | TMD | Max Stress | Youngs Modulus | Base Area | Height | AvBaseArea | STDBaseArea
[23 empty] | min | 1.4861 | 1.3836 | 0.0441 | 2.934913 | 0.5665 | 0.8171 | 1.372356 | 90.28656 | 10.097 | 10.07 | 10.133 | 1064.156 | 102.647202 | 1.284915 | #DIV/0! | 2.437983 | 1.6606 | 26.4957 | 0.9943 | [6 empty] | 2 | 91.38841 | 1.727533 | 28.15933 | 104.0206 | 10.48467
|  | 4 |  | 1.5026 | 1.4585 | 0.0441 | 2.934913 | 0.5764 | 0.8821 | 1.372356 | 90.28656 | 10.367 | 10.07 | 10.873 | 1135.094 | 104.39569 | 1.284915 | #DIV/0! | 6.581227 | 1.7078 | 26.4957 | 0.9955 | max | 1.5026 | 1.4585 | 0.1025 | 6.897248 | 0.5856 | 0.8821 | 1.405444 | 92.4634 | 10.367 | 10.401 | 10.873 | 1135.094 | 105.018897 | 1.356044 | #DIV/0! | 7.780738 | 1.8142 | 31.0923 | 0.9998 | [6 empty] | 4 | 91.26439 | 1.735633 | 27.6847 | 103.854 | 10.578
|  | 5 |  | 1.4861 | 1.3836 | 0.1025 | 6.897248 | 0.5665 | 0.8171 | 1.405444 | 92.4634 | 10.097 | 10.401 | 10.133 | 1064.156 | 105.018897 | 1.300185 | #DIV/0! | 7.780738 | 1.6606 | 26.89 | 0.9998 | num samples | 3 | [24 empty] | 8 | 90.7311 | 2.603667 | 48.19707 | 104.4982 | 10.95971
| 4 Hour Oven 0 Freezer | 6 |  | 1.5017 | 1.4841 | 0.0176 | 1.172005 | 0.5937 | 0.8904 | 1.383427 | 91.0149 | 10.067 | 10.232 | 10.672 | 1099.275 | 103.005544 | 1.350071 | #DIV/0! | 2.440471 | 1.516 | 21.6868 | 0.9986 | Average | 1.5016 | 1.4798 | 0.0218 | 1.451754 | 0.5944 | 0.8854 | 1.387219 | 91.26439 | 10.154 | 10.22833 | 10.578 | 1098.381 | 103.854 | 1.347267 | #DIV/0! | 2.922444 | 1.735633 | 27.6847 | 0.9974 | [6 empty] | 12 | 90.79082 | 2.751367 | 46.31267 | 105.622 | 10.884
|  | 7 |  | 1.5028 | 1.4778 | 0.025 | 1.663561 | 0.5948 | 0.883 | 1.389099 | 91.38806 | 10.165 | 10.425 | 10.401 | 1102.195 | 105.970125 | 1.340779 | #DIV/0! | 3.540069 | 1.7213 | 29.7671 | 0.9974 | Std | 0.001252996 | 0.003726929 | 0.0038 | 0.2527231 | 0.0006082763 | 0.004331282 | 0.003284183 | 0.2160646 | 0.08205486 | 0.1985254 | 0.1533851 | 4.33034 | 1.844529 | 0.005636215 | #DIV/0! | 0.56221 | 0.2271394 | 5.274577 | 0.0012 | [6 empty] | 24 | 89.16325 | 1.512033 | 4.1004 | 123.8131 | 12.94
|  | 8 |  | 1.5003 | 1.4775 | 0.0228 | 1.519696 | 0.5947 | 0.8828 | 1.389131 | 91.39021 | 10.23 | 10.028 | 10.661 | 1093.674 | 102.58644 | 1.350951 | #DIV/0! | 2.786793 | 1.9696 | 31.6002 | 0.9962 | min | 1.5003 | 1.4775 | 0.0176 | 1.172005 | 0.5937 | 0.8828 | 1.383427 | 91.0149 | 10.067 | 10.028 | 10.401 | 1093.674 | 102.58644 | 1.340779 | #DIV/0! | 2.440471 | 1.516 | 21.6868 | 0.9962
[23 empty] | max | 1.5028 | 1.4841 | 0.025 | 1.663561 | 0.5948 | 0.8904 | 1.389131 | 91.39021 | 10.23 | 10.425 | 10.672 | 1102.195 | 105.970125 | 1.350951 | #DIV/0! | 3.540069 | 1.9696 | 31.6002 | 0.9986 |  | I want to do a batch 7 with the undergrads. Test more of the 2 4 and 24 hour stuff. |  |  |  |  | Std
[23 empty] | num samples | 3 | [24 empty] | Cure time | TMD | Max Stress | Youngs Modulus | Base Area | Height
[44 empty] | Then later this summer do batch 8, for paper 2 |  |  |  |  | 2 | 1.088666 | 0.07867842 | 2.547663 | 1.229535 | 0.3713601
Batch 4 | 8 hour | [10 empty] | 10.354 | 10.212 | 11.298 | [8 empty] | Average | 1.501167 | 1.513733 | 0.01543333 | 1.028542 | 0.6026667 | 0.9110667 | 1.379113 | 90.7311 | 10.31971 | 10.18229 | 10.95971 | 1140.567 | 104.4982 | 1.327299 | #DIV/0! | 3.836727 | 2.603667 | 48.19707 | 0.9905 | [6 empty] | 4 | 0.2160646 | 0.2271394 | 5.274577 | 1.844529 | 0.1533851
[12 empty] | 10.303 | 10.25 | 11.229 | [8 empty] | Std | 0.001320353 | 0.01506464 | 0.01215415 | 0.8105448 | 0.001386843 | 0.01373511 | 0.007102519 | 0.467271 | 0.1567553 | 0.04655718 | 0.2632101 | 11.88688 | 2.163175 | 0.02167967 | #DIV/0! | 2.090837 | 0.3784593 | 5.565704 | 0.007325981 | [6 empty] | 8 | 0.467271 | 0.3784593 | 5.565704 | 2.163175 | 0.2632101
|  | 3 |  | 1.5009 | 1.5145 | 0.0136 | 0.906123 | 0.6023 | 0.9122 | 1.378026 | 90.65958 | 10.236 | 10.137 | 10.864 | 1127.274 | 103.762332 | 1.343507 | #DIV/0! | 2.536738 | 2.8946 | 54.6146 | 0.9823 | min | 1.5 | 1.4983 | 0.0043 | 0.2861706 | 0.6015 | 0.8968 | 1.372616 | 90.30371 | 10.118 | 10.118 | 10.59 | 1127.274 | 102.79888 | 1.302672 | #DIV/0! | 2.536738 | 2.1758 | 44.6908 | 0.9823 | [6 empty] | 12 | 0.4314412 | 0.06604289 | 6.874604 | 1.518082 | 0.2172182
[12 empty] | 10.188 | 10.118 | 10.59 | [8 empty] | max | 1.5026 | 1.5284 | 0.0284 | 1.893333 | 0.6042 | 0.9242 | 1.386696 | 91.23 | 10.543 | 10.25 | 11.298 | 1150.174 | 106.933248 | 1.343507 | #DIV/0! | 6.248573 | 2.8946 | 54.6146 | 0.9964 |  | Density vs cure time, max stress vs cure time, 2481224 stress strain |  |  |  |  | 24 | 0.3017232 | 0.2268455 | 0.3423434 | 1.855672 | 0.5950391
[12 empty] | 10.543 | 10.211 | 10.85 | [8 empty] | num samples | 3 | [19 empty] | profilimeter with sticking and non sticking
|  | 6 |  | 1.5 | 1.5284 | 0.0284 | 1.893333 | 0.6042 | 0.9242 | 1.372616 | 90.30371 | 10.118 | 10.16 | 11.131 | 1144.254 | 102.79888 | 1.335717 | #DIV/0! | 2.72487 | 2.1758 | 44.6908 | 0.9964 | [21 empty] | use standard deviation for error bars
|  | 7 |  | 1.5026 | 1.4983 | 0.0043 | 0.2861706 | 0.6015 | 0.8968 | 1.386696 | 91.23 | 10.496 | 10.188 | 10.756 | 1150.174 | 106.933248 | 1.302672 | #DIV/0! | 6.248573 | 2.7406 | 45.2858 | 0.9928
| 12 hour | [10 empty] | 10.543 | 10.307 | 10.803 | [8 empty] | Average | 1.502467 | 1.519367 | 0.0201 | 1.671748 | 0.607 | 0.9153667 | 1.38002 | 90.79082 | 10.45029 | 10.33986 | 10.884 | 1138.671 | 105.622 | 1.334378 | #DIV/0! | 3.701968 | 2.751367 | 46.31267 | 0.9889333
|  | 9 |  | 1.501 | 1.511 | 0.01 |  | 0.61 | 0.91 | 1.385 | 91.11842 | 10.283 | 10.259 | 10.625 | 1120.866 | 105.493297 | 1.348064 |  |  | 2.6759 | 40.5337 | 0.9895 | Std | 0.001965536 | 0.02761745 | 0.02215017 | 1.912173 | 0.007748548 | 0.01990034 | 0.006557907 | 0.4314412 | 0.2729234 | 0.1796468 | 0.2172182 | 17.00762 | 1.518082 | 0.01905581 | #DIV/0! | 2.096028 | 0.06604289 | 6.874604 | 0.001159023 |  | Compression all |  | b2 | 5
|  | 10 |  | 1.5047 | 1.5502 | 0.0455 | 3.023859 | 0.6128 | 0.9374 | 1.37259 | 90.30198 | 10.225 | 10.188 | 11.085 | 1154.75 | 104.1723 | 1.342455 | #DIV/0! | 2.219853 | 2.7986 | 53.9152 | 0.9897 | min | 1.501 | 1.4969 | 0.0048 | 0.3196377 | 0.5982 | 0.8987 | 1.37259 | 90.30198 | 10.225 | 10.188 | 10.462 | 1120.866 | 104.1723 | 1.312614 | #DIV/0! | 2.219853 | 2.6759 | 40.5337 | 0.9876 |  |  |  | b2 | 7
|  | 11 |  | 1.5017 | 1.4969 | 0.0048 | 0.3196377 | 0.5982 | 0.8987 | 1.382471 | 90.95206 | 10.425 | 10.283 | 10.638 | 1140.397 | 107.200275 | 1.312614 | #DIV/0! | 5.184084 | 2.7796 | 44.4891 | 0.9876 | max | 1.5047 | 1.5502 | 0.0455 | 3.023859 | 0.6128 | 0.9374 | 1.385 | 91.11842 | 10.992 | 10.685 | 11.085 | 1154.75 | 107.200275 | 1.348064 | #DIV/0! | 5.184084 | 2.7986 | 53.9152 | 0.9897 |  |  |  | b4 | 7
[12 empty] | 10.472 | 10.445 | 10.85 | [8 empty] | num samples | 2 | [21 empty] | b4 | 11 | I am showing sample 8 on the profilieter
[12 empty] | 10.992 | 10.685 | 10.462 | [31 empty] | b6 | 2
[12 empty] | 10.212 | 10.212 | 11.725
| 24 hour too | 16 |  | 1.5026 | 1.5102 | 0.0076 | 0.50579 | 0.582 | 0.9282 | 1.350427 | 88.84386 | 11.205 | 11.072 | 12.971 | 1609.205 | 124.06176 | 0.9384758 | #DIV/0! | 35.99549 |  |  |  | Average | 1.501233 | 1.496 | 0.0103 | 0.6861454 | 0.5798 | 0.9162 | 1.355281 | 89.16325 | 11.15875 | 11.0915 | 12.94 | 1589.317 | 123.8131 | 0.9413048 | #DIV/0! | 36.05157
|  | 17 |  | 1.5001 | 1.4914 | 0.0087 | 0.5799613 | 0.5809 | 0.9105 | 1.359541 | 89.44348 | 11.347 | 11.063 | 12.566 | 1577.433 | 125.531861 | 0.9454599 | #DIV/0! | 35.92892 |  |  |  | Std | 0.001266228 | 0.0125491 | 0.003764306 | 0.2509064 | 0.002910326 | 0.01039663 | 0.004586192 | 0.3017232 | 0.450328 | 0.3951598 | 0.5950391 | 17.33255 | 1.855672 | 0.003676029 | #DIV/0! | 0.1583193
|  | 18 |  | 1.501 | 1.4864 | 0.0146 | 0.9726849 | 0.5765 | 0.9099 | 1.355876 | 89.2024 | 10.921 | 11.157 | 12.978 | 1581.312 | 121.845597 | 0.9399789 | #DIV/0! | 36.2303 |  |  |  | min | 1.5001 | 1.4864 | 0.0076 | 0.50579 | 0.5765 | 0.9099 | 1.350427 | 88.84386 | 10.212 | 10.212 | 11.725 | 1577.433 | 121.845597 | 0.9384758 | #DIV/0! | 35.92892
[12 empty] | 11.162 | 11.074 | 13.245 | [8 empty] | max | 1.5026 | 1.5102 | 0.0146 | 0.9726849 | 0.582 | 0.9282 | 1.359541 | 89.44348 | 11.347 | 11.157 | 13.245 | 1609.205 | 125.531861 | 0.9454599 | #DIV/0! | 36.2303 |  | num samples |  | 3
Batch 6 | 24 hour | 1 |  | 1.502 | 1.502 | [6 empty] | 10.441 | 10.481 | 11.581 | 1267.333 | 109.432121 | 1.185166 | #DIV/0! | 200 | 1.7711 | 4.4957 | 0.9999 | Average | 1.501333 | 1.501333 | Did not test because wanted to get samples without mineral oil for the stress strain testing | [5 empty] | 10.49833 | 10.60133 | 11.72667 | 1305.389 | 111.2976 | 1.150965 | #DIV/0! | 200 | 1.512033 | 4.1004 | 0.9999
[23 empty] | Std | 0.0006506407 | 0.0006506407 | [6 empty] | 0.1410295 | 0.1070529 | 0.1844026 | 43.67406 | 1.982729 | 0.03860518 | #DIV/0! | 0 | 0.2268455 | 0.3423434 | 0.0001
|  | 3 |  | 1.5007 | 1.5007 | [6 empty] | 10.659 | 10.637 | 11.934 | 1353.074 | 113.379783 | 1.109104 | #DIV/0! | 200 | 1.416 | 3.9043 | 0.9998 | min | 1.5007 | 1.5007 | [6 empty] | 10.395 | 10.481 | 11.581 | 1267.333 | 109.432121 | 1.109104 | #DIV/0! | 200 | 1.349 | 3.9012 | 0.9998
|  | 5 |  | 1.5013 | 1.5013 | [6 empty] | 10.395 | 10.686 | 11.665 | 1295.76 | 111.08097 | 1.158625 | #DIV/0! | 200 | 1.349 | 3.9012 | 1 | max | 1.502 | 1.502 | [6 empty] | 10.659 | 10.686 | 11.934 | 1353.074 | 113.379783 | 1.185166 | #DIV/0! | 200 | 1.7711 | 4.4957 | 1
[21 empty] | ^will likely change |  | num samples | 3
|  |  | L | W | H | A |  | V
Batch 2 | 2 Hour Oven 0 Freezer
4 Hour Oven 0 Freezer
Batch 4 | 8 hour | 1 | 10.354 | 10.212 | 11.298 | 105.735048 | 676.179432 | 1194.595
|  | 2 | 10.303 | 10.25 | 11.229 | 105.60575 | 672.790774 | 1185.847
|  | 3 | 10.236 | 10.137 | 10.864 | 103.762332 | 650.189208 | 1127.274
|  | 4 | 10.188 | 10.118 | 10.59 | 103.082184 | 636.245448 | 1091.64
|  | 5 | 10.543 | 10.211 | 10.85 | 107.654573 | 665.670946 | 1168.052
|  | 6 | 10.118 | 10.16 | 11.131 | 102.79888 | 657.026596 | 1144.254
|  | 7 | 10.496 | 10.188 | 10.756 | 106.933248 | 658.820704 | 1150.174
| 12 hour | 8 | 10.543 | 10.307 | 10.803 | 108.666701 | 667.818502 | 1173.926
|  | 9 | 10.283 | 10.259 | 10.625 | 105.493297 | 647.504094 | 1120.866
|  | 10 | 10.225 | 10.188 | 11.085 | 104.1723 | 660.90081 | 1154.75
|  | 11 | 10.425 | 10.283 | 10.638 | 107.200275 | 654.983958 | 1140.397
|  | 12 | 10.472 | 10.445 | 10.85 | 109.38004 | 672.65898 | 1186.773434
|  | 13 | 10.992 | 10.685 | 10.462 | 117.44952 | 688.468588 | 1228.757
|  | 14 | 10.212 | 10.212 | 11.725 | 104.284944 | 687.512688 | 1222.741
| 24 hour too | 16 | 11.205 | 11.072 | 12.971 | 124.06176 | 826.033454 | 1609.205
|  | 17 | 11.347 | 11.063 | 12.566 | 125.531861 | 814.271842 | 1577.433
|  | 18 | 10.921 | 11.157 | 12.978 | 121.845597 | 816.747762 | 1581.312
|  | 19 | 11.162 | 11.074 | 13.245 | 123.607988 | 836.247616 | 1637.188

## Pressing Batch 2
Freezer Test | [8 empty] | mineral oil density |  |  | Theortical max density | [8 empty] | Press Area | Die Area
[9 empty] | 0.83 |  | g/cm^3 | 1.52 | g/cm^3 | [7 empty] | 5026.548 | 100
| Sample (B2.) | Notes | Initial mass | Post Press Dry Mass | Change in mass after pressing | Percent lost | Post Press Wet Mass | Change in dry vs wet mass | Archemedies density | %TMD | Aproximate Length | Aproximate Width | Aproximate Height | Aproximate vol | Aproximate Base Area | Approximate density | Approximate %TMD | Percent diffrence between archmedies and approximate method | Press Location | Press Pressure kg/cm^2 | Press Pressure Mpa | Die Pressure Mpa | dwell time min
2 Hour Oven 0 Freezer | 1 | severe capping | 1.504 | 1.4119 | 0.0921 | 6.12367 | 0.5497 | 0.8622 | 1.359171 | 89.41913 | 10.118 | 10.152 | 11.462 | 1177.353 | 102.717936 | 1.199216 | 0.7889576 | 12.50438
| 2 |  | 1.4992 | 1.4543 | 0.0449 | 2.994931 | 0.5856 | 0.8687 | 1.389512 | 91.41526 | 10.141 | 10.122 | 10.448 | 1072.458 | 102.647202 | 1.356044 | 0.8921341 | 2.437983
| 3 |  | 1.5016 | 1.4108 | 0.0908 | 6.046883 | 0.5538 | 0.857 | 1.366352 | 89.8916 | 10.233 | 10.047 | 10.401 | 1069.337 | 102.810951 | 1.319323 | 0.8679753 | 3.502275
| 4 |  | 1.5026 | 1.4585 | 0.0441 | 2.934913 | 0.5764 | 0.8821 | 1.372356 | 90.28656 | 10.367 | 10.07 | 10.873 | 1135.094 | 104.39569 | 1.284915 | 0.845339 | 6.581227
| 5 |  | 1.4861 | 1.3836 | 0.1025 | 6.897248 | 0.5665 | 0.8171 | 1.405444 | 92.4634 | 10.097 | 10.401 | 10.133 | 1064.156 | 105.018897 | 1.300185 | 0.8553847 | 7.780738
4 Hour Oven 0 Freezer | 6 |  | 1.5017 | 1.4841 | 0.0176 | 1.172005 | 0.5937 | 0.8904 | 1.383427 | 91.0149 | 10.067 | 10.232 | 10.672 | 1099.275 | 103.005544 | 1.350071 | 0.8882049 | 2.440471
| 7 |  | 1.5028 | 1.4778 | 0.025 | 1.663561 | 0.5948 | 0.883 | 1.389099 | 91.38806 | 10.165 | 10.425 | 10.401 | 1102.195 | 105.970125 | 1.340779 | 0.8820913 | 3.540069
| 8 |  | 1.5003 | 1.4775 | 0.0228 | 1.519696 | 0.5947 | 0.8828 | 1.389131 | 91.39021 | 10.23 | 10.028 | 10.661 | 1093.674 | 102.58644 | 1.350951 | 0.8887835 | 2.786793
| 9 |  | 1.5025 | 1.4678 | 0.0347 | 2.309484 | 0.5824 | 0.8854 | 1.375959 | 90.52361 | 10.188 | 10.472 | 10.685 | 1139.969 | 106.688736 | 1.287579 | 0.8470913 | 6.6363
| 10 |  | 1.50176 | 1.4671 | 0.03466 | 2.307959 | 0.5911 | 0.876 | 1.390061 | 91.45135 | 10.049 | 10.354 | 10.756 | 1119.133 | 104.047346 | 1.310925 | 0.8624508 | 5.859734
| 11 |  | 1.501 | 1.4757 | 0.0253 | 1.685543 | 0.5873 | 0.8884 | 1.378693 | 90.7035 | 10.062 | 10.118 | 10.614 | 1080.583 | 101.807316 | 1.365652 | 0.8984552 | 0.9504111
4 Hour Oven 24 Freezer | 12 |  | 1.4992 | 1.5003 | 0.0011 | 0.07337247 | 0.6139 | 0.8864 | 1.404839 | 92.4236 | 10.181 | 10.222 | 10.732 | 1116.881 | 104.070182 | 1.343294 | 0.8837462 | 4.479005
| 13 |  | 1.5002 | 1.4953 | 0.0049 | 0.3266231 | 0.5867 | 0.9086 | 1.365947 | 89.8649 | 10.236 | 10.264 | 11.37 | 1194.558 | 105.062304 | 1.25176 | 0.8235261 | 8.724192
| 14 |  | 1.5025 | 1.44544 | 0.05706 | 3.797671 | 0.5859 | 0.85954 | 1.395764 | 91.8266 | 10.276 | 10.543 | 10.543 | 1142.227 | 108.339868 | 1.265457 | 0.8325378 | 9.793003
| 15 |  | 1.502 | 1.4766 | 0.0254 | 1.691079 | 0.6003 | 0.8763 | 1.398583 | 92.01202 | 10.274 | 10.181 | 10.661 | 1115.136 | 104.599594 | 1.324143 | 0.8711468 | 5.468019
| 16 |  | 1.5059 | 1.4765 | 0.0294 | 1.952321 | 0.5994 | 0.8771 | 1.397212 | 91.92187 | 10.497 | 10.898 | 10.781 | 1233.307 | 114.396306 | 1.197188 | 0.7876238 | 15.41969
| 17 |  | 1.5029 | 1.4722 | 0.0307 | 2.042717 | 0.5948 | 0.8774 | 1.392667 | 91.62283 | 10.233 | 10.332 | 10.616 | 1122.402 | 105.727356 | 1.311652 | 0.8629288 | 5.991546
2 Hour Oven+ 24 Freezer +2 Hour Oven | 18 |  | 1.5027 | 1.4916 | 0.0111 | 0.7386704 | 0.5932 | 0.8984 | 1.378037 | 90.6603 | 10.259 | 10.378 | 10.898 | 1160.287 | 106.467902 | 1.285544 | 0.8457525 | 6.944992
| 19 |  | 1.5013 | 1.4582 | 0.0431 | 2.870845 | 0.5206 | 0.9376 | 1.290855 | 84.9247 | 10.187 | 10.153 | 10.969 | 1134.508 | 103.428611 | 1.285314 | 0.8456016 | 0.4301735
| 20 |  | 1.5013 | 1.4769 | 0.0244 | 1.625258 | 0.5619 | 0.915 | 1.339702 | 88.13827 | 10.146 | 10.354 | 11.678 | 1226.794 | 105.051684 | 1.20387 | 0.7920198 | 10.68038
| 21 |  | 1.4999 | 1.4411 | 0.0588 | 3.920261 | 0.5178 | 0.9233 | 1.295476 | 85.22868 | 10.175 | 10.255 | 11.543 | 1204.45 | 104.344625 | 1.19648 | 0.7871577 | 7.945269
| 22 |  | 1.5014 | 1.4825 | 0.0189 | 1.258825 | 0.5324 | 0.9501 | 1.295101 | 85.20398 | 10.054 | 10.33 | 11.536 | 1198.104 | 103.85782 | 1.237372 | 0.8140605 | 4.559071
| 23 |  | 1.5022 | 1.4365 | 0.0657 | 4.373585 | 0.5096 | 0.9269 | 1.286325 | 84.62667 | 10.104 | 10.112 | 10.573 | 1080.261 | 102.171648 | 1.329771 | 0.8748496 | 3.32144
4 Hour Oven 48 Freezer | 24 |  | 1.5006 | 1.5119 | 0.0113 | 0.7530321 | 0.6138 | 0.8981 | 1.397258 | 91.92484 | 10.519 | 10.299 | 10.732 | 1162.653 | 108.335181 | 1.300388 | 0.8555183 | 7.181799
| 25 |  | 1.5028 | 1.4728 | 0.03 | 1.996274 | 0.5967 | 0.8761 | 1.395302 | 91.79618 | 10.259 | 10.283 | 10.614 | 1119.706 | 105.493297 | 1.315345 | 0.8653588 | 5.899436
| 26 |  | 1.5012 | 1.5014 | 0.0002 | 0.01332268 | 0.5811 | 0.9203 | 1.354082 | 89.08437 | 10.156 | 10.096 | 11.406 | 1169.514 | 102.534976 | 1.283781 | 0.8445929 | 5.33016
| 27 |  | 1.502 | 1.5014 | 0.0006 | 0.03994674 | 0.6194 | 0.882 | 1.412882 | 92.95277 | 10.616 | 10.09 | 8.936 | 957.1836 | 107.11544 | 1.56856 | 1.031947 | 10.44314
| 28 |  | 1.5016 | 1.5928 | 0.0912 | 6.073522 | 0.631 | 0.9618 | 1.374531 | 90.42968 | 10.118 | 10.212 | 11.039 | 1140.605 | 103.325016 | 1.396452 | 0.9187185 | 1.58218
| 29 |  | 1.2053 | 1.2493 | 0.044 | 3.650543 | 0.5015 | 0.7478 | 1.386626 | 91.2254 | 10.07 | 10.118 | 11.134 | 1134.424 | 101.88826 | 1.101264 | 0.7245157 | 22.9401
2 Hour Oven+ 48 Freezer +2 Hour Oven | 30 |  | 1.5015 | 1.4668 | 0.0347 | 2.311022 | 0.5707 | 0.8961 | 1.358603 | 89.38177 | 10.125 | 10.116 | 11.025 | 1129.23 | 102.4245 | 1.298938 | 0.8545645 | 4.490222
| 31 |  | 1.5028 | 1.4699 | 0.0329 | 2.189247 | 0.5594 | 0.9105 | 1.339942 | 88.15407 | 10.236 | 10.236 | 10.898 | 1141.846 | 104.775696 | 1.287302 | 0.8469092 | 4.007228
| 32 |  | 1.4755 | 1.4485 | 0.027 | 1.829888 | 0.5558 | 0.8927 | 1.346763 | 88.6028 | 10.286 | 10.184 | 10.638 | 1114.358 | 104.752624 | 1.299851 | 0.8551652 | 3.545024
| 33 |  | 1.5015 | 1.4807 | 0.0208 | 1.385281 | 0.5666 | 0.9141 | 1.344471 | 88.45204 | 10.141 | 10.236 | 10.092 | 1047.583 | 103.803276 | 1.413445 | 0.9298977 | 5.001856
| 34 |  | 1.5022 | 1.4196 | 0.0826 | 5.498602 | 0.5265 | 0.8931 | 1.319301 | 86.79614 | 10.42 | 10.59 | 11.202 | 1236.116 | 110.3478 | 1.148436 | 0.7555499 | 13.84795
| 35 |  | 1.437 | 1.4265 | 0.0105 | 0.7306889 | 0.5752 | 0.8513 | 1.390808 | 91.50054 | 10.192 | 10.332 | 10.845 | 1142.019 | 105.303744 | 1.249103 | 0.8217786 | 10.73557
4 Hour Oven 168 Freezer | 36 |  | 1.5017 | 1.5453 | 0.0436 | 2.903376 | 0.6163 | 0.929 | 1.380623 | 90.83048 | 10.309 | 10.401 | 10.628 | 1139.576 | 107.223909 | 1.356031 | 0.8921257 | 1.797248
| 37 |  | 1.501 | 1.5379 | 0.0369 | 2.458361 | 0.6162 | 0.9217 | 1.384894 | 91.11146 | 10.341 | 10.241 | 11.291 | 1195.742 | 105.902181 | 1.286148 | 0.8461497 | 7.393871
| 38 |  | 1.5018 | 1.5016 | 0.0002 | 0.01331735 | 0.6096 | 0.892 | 1.397229 | 91.92294 | 10.543 | 10.378 | 10.472 | 1145.797 | 109.415254 | 1.310529 | 0.8621904 | 6.403773
| 39 |  | 1.5011 | 1.5367 | 0.0356 | 2.371594 | 0.6055 | 0.9312 | 1.369696 | 90.11158 | 10.289 | 10.216 | 11.004 | 1156.657 | 105.112424 | 1.32857 | 0.8740592 | 3.048331
| 40 |  | 1.5017 | 1.5052 | 0.0035 | 0.2330692 | 0.6169 | 0.8883 | 1.406412 | 92.52712 | 10.184 | 10.266 | 11.729 | 1226.255 | 104.548944 | 1.227478 | 0.807551 | 13.5871
| 41 |  | 1.5028 | 1.5294 | 0.0266 | 1.770029 | 0.6129 | 0.9165 | 1.385054 | 91.12197 | 10.532 | 10.128 | 10.892 | 1161.829 | 106.668096 | 1.316373 | 0.8660348 | 5.084808
2 Hour Oven+ 168 Freezer +2 Hour Oven | 42 |  | 1.5001 | 1.5269 | 0.0268 | 1.786548 | 0.5648 | 0.9621 | 1.317251 | 86.66124 | 10.327 | 10.236 | 11.377 | 1202.63 | 105.707172 | 1.269634 | 0.8352852 | 3.681438
| 43 |  | 1.5013 | 1.5051 | 0.0038 | 0.253114 | 0.5811 | 0.924 | 1.351984 | 88.9463 | 10.354 | 10.617 | 11.961 | 1314.854 | 109.928418 | 1.14469 | 0.7530855 | 16.6056
| 44 |  | 1.5029 | 1.5097 | 0.0068 | 0.4524586 | 0.5634 | 0.9463 | 1.324158 | 87.11568 | 10.567 | 10.528 | 11.564 | 1286.488 | 111.249376 | 1.173505 | 0.7720428 | 12.06353
| 45 |  | 1.5021 | 1.515 | 0.0129 | 0.8587977 | 0.5428 | 0.9722 | 1.293407 | 85.09255 | 10.2 | 10.12 | 11.75 | 1212.882 | 103.224 | 1.249091 | 0.8217704 | 3.485997
| 46 |  | 1.5009 | 1.5295 | 0.0286 | 1.905523 | 0.567 | 0.9625 | 1.318945 | 86.77273 |  |  |  | 0 | 0 | #DIV/0! | #DIV/0! | #DIV/0!
| 47 |  | 1.5025 |  | 1.5025 | 100 |  | 0 | #DIV/0! | #DIV/0! |  |  |  | 0 | 0 | #DIV/0! | #DIV/0! | #DIV/0!
average | Sample (B2.) | Notes | Initial mass | Post Press Dry Mass | Change in mass after pressing | Percent lost | Post Press Wet Mass | Change in dry vs wet mass | Archemedies density | %TMD | Aproximate Length | Aproximate Width | Aproximate Height | Aproximate vol | Aproximate Base Area | Approximate density | Approximate %TMD | Percent diffrence between archmedies and approximate method | Press Location | Press Pressure kg/cm^2 | Press Pressure Mpa | Die Pressure Mpa | dwell time min | Post-Press Main Pellet Mass | Post-Press Shavings Mass | Total Post-Press Mass | %lost | Overall Change in Mass
2 Hour Oven 0 Fridge |  |  | 1.4987 | 1.42382 | 0.07488 | 4.999529 | 0.5664 | 0.85742 | 1.378567 | 90.69519 | 10.1912 | 10.1584 | 10.6634 | 1103.68 | 103.5181352 | 1.291936 | 0.8499581 | 6.561321 | #DIV/0! | #DIV/0! | #DIV/0! | #DIV/0! | #DIV/0! | #DIV/0! | #DIV/0! | #DIV/0! | #DIV/0! | #DIV/0!
4 Hour Oven 0 Fridge |  |  | 1.49824 | 1.43826 | 0.05998 | 4.009196 | 0.5752 | 0.86306 | 1.383418 | 91.01435 | 10.12683 | 10.2715 | 10.6315 | 1105.805 | 104.0175845 | 1.334326 | 0.8778462 | 3.702296 | #DIV/0! | #DIV/0! | #DIV/0! | #DIV/0! | #DIV/0! | #DIV/0! | #DIV/0! | #DIV/0! | #DIV/0! | #DIV/0!
4 Hour Oven 24 Fridge |  |  | 1.49896 | 1.44296 | 0.056 | 3.742922 | 0.57704 | 0.86592 | 1.383335 | 91.00891 | 10.28283 | 10.40667 | 10.78383 | 1154.085 | 107.0326 | 1.282249 | 0.8435849 | 8.312576 | #DIV/0! | #DIV/0! | #DIV/0! | #DIV/0! | #DIV/0! | #DIV/0! | #DIV/0! | #DIV/0! | #DIV/0! | #DIV/0!
2 Hour Oven+ 24 Fridge +2 Hour Oven |  |  | 1.4987 | 1.4563 | 0.0424 | 2.837485 | 0.58522 | 0.87108 | 1.387891 | 91.30863 | 10.15417 | 10.26367 | 11.1995 | 1167.401 | 104.2204 | 1.256392 | 0.8265736 | 5.646888 | #DIV/0! | #DIV/0! | #DIV/0! | #DIV/0! | #DIV/0! | #DIV/0! | #DIV/0! | #DIV/0! | #DIV/0! | #DIV/0!
4 Hour Oven 48 Fridge |  |  | 1.49868 | 1.45816 | 0.04052 | 2.712399 | 0.58642 | 0.87174 | 1.388612 | 91.35604 | 10.28967 | 10.183 | 10.6435 | 1114.014 | 104.782 | 1.327632 | 0.8734419 | 8.896136 | #DIV/0! | #DIV/0! | #DIV/0! | #DIV/0! | #DIV/0! | #DIV/0! | #DIV/0! | #DIV/0! | #DIV/0! | #DIV/0!
2 Hour Oven+ 48 Fridge +2 Hour Oven |  |  | 1.501812 | 1.47486 | 0.026952 | 1.794541 | 0.59134 | 0.88352 | 1.385535 | 91.15363 | 10.23333 | 10.28233 | 10.78333 | 1135.192 | 105.2346 | 1.282846 | 0.8439775 | 6.937974 | #DIV/0! | #DIV/0! | #DIV/0! | #DIV/0! | #DIV/0! | #DIV/0! | #DIV/0! | #DIV/0! | #DIV/0! | #DIV/0!
4 Hour Oven 168 Fridge |  |  | 1.501672 | 1.47318 | 0.028492 | 1.897249 | 0.59006 | 0.88312 | 1.384588 | 91.09135 | 10.36633 | 10.27167 | 11.00267 | 1170.976 | 106.478468 | 1.304188 | 0.8580185 | 6.219189 | #DIV/0! | #DIV/0! | #DIV/0! | #DIV/0! | #DIV/0! | #DIV/0! | #DIV/0! | #DIV/0! | #DIV/0! | #DIV/0!
2 Hour Oven+ 168 Fridge +2 Hour Oven |  |  | 1.500952 | 1.47768 | 0.023712 | 1.579211 | 0.59388 | 0.8838 | 1.387736 | 91.29845 | 10.362 | 10.37525 | 11.663 | 836.1423 | 71.68483 | #DIV/0! | #DIV/0! | #DIV/0! | #DIV/0! | #DIV/0! | #DIV/0! | #DIV/0! | #DIV/0! | #DIV/0! | #DIV/0! | #DIV/0! | #DIV/0! | #DIV/0!
average | Sample (B2.) | Notes | Initial mass | Post Press Dry Mass | Change in mass after pressing | Percent lost | Post Press Wet Mass | Change in dry vs wet mass | Archemedies density | %TMD
2 Hour Oven 0 Fridge |  |  | 0.002065188 | 0.01790585 | 0.01859417 | 1.237351 | 0.006832057 | 0.01778487 | 0.01364354 | 0.8976013
4 Hour Oven 0 Fridge |  |  | 0.001545962 | 0.01680735 | 0.01664921 | 1.108175 | 0.005769489 | 0.01379016 | 0.008352697 | 0.5495196
4 Hour Oven 24 Fridge |  |  | 0.001760114 | 0.01194203 | 0.01150665 | 0.7664248 | 0.03426482 | 0.02642315 | 0.04579552 | 3.012863
2 Hour Oven+ 24 Fridge +2 Hour Oven |  |  | 0.001879362 | 0.0119527 | 0.01157035 | 0.7705867 | 0.0333332 | 0.02583815 | 0.04463672 | 2.936626
4 Hour Oven 48 Fridge |  |  | 0.001221475 | 0.01919284 | 0.01819744 | 1.213678 | 0.03749237 | 0.02324001 | 0.04641154 | 3.053391
2 Hour Oven+ 48 Fridge +2 Hour Oven |  |  | 0.0009909591 | 0.02027839 | 0.01939647 | 1.293469 | 0.03202596 | 0.01999467 | 0.03816763 | 2.511028
4 Hour Oven 168 Fridge |  |  | 0.0008288546 | 0.02061524 | 0.02054476 | 1.368479 | 0.02040142 | 0.01359768 | 0.02168054 | 1.426351
2 Hour Oven+ 168 Fridge +2 Hour Oven |  |  | 0.0008700575 | 0.03129172 | 0.02469225 | 1.64471 | 0.04227517 | 0.01892887 | 0.04656674 | 3.063602

## Pressing Batch 3
Fridge Test | [8 empty] | mineral oil density |  |  | Theortical max density | [8 empty] | Press Area | Die Area
[9 empty] | 0.83 |  | g/cm^3 | 1.52 | g/cm^3 | [7 empty] | 5026.548 | 100
| Sample (B2.) | Notes | Initial mass | Post Press Dry Mass | Change in mass after pressing | Percent lost | Post Press Wet Mass | Change in dry vs wet mass | Archemedies density | %TMD | Aproximate Length | Aproximate Width | Aproximate Height | Aproximate vol | Aproximate Base Area | Approximate density | Approximate %TMD | Percent diffrence between archmedies and approximate method | Press Location | Press Pressure kg/cm^2 | Press Pressure Mpa | Die Pressure Mpa | dwell time min | Post-Press Main Pellet Mass | Post-Press Shavings Mass | Total Post-Press Mass | %lost | Overall Change in Mass
4 Hour Oven 24 Fridge | 1 |  | 1.5005 | 1.4823 | 0.0182 | 1.212929 | 0.5931 | 0.8892 | 1.383613 | 0.9102719 | 10.448 | 10.148 | 10.961 | 1162.154 | 106.026304 | 1.275476 | 0.839129 | 8.133409 | [5 empty] | 1.4824 | 0.0018 | 1.4842 | 0.1212775 | 0.0163
| 2 | section density test? | 1.5019 | 1.6094 | 0.1075 | 7.1576 | 0.5806 | 1.0288 | 1.298408 | 0.8542157 | 10.286 | 10.328 | 12.257 | 1302.108 | 106.233808 | 1.235996 | 0.8131553 | 4.925171 | [5 empty] | 1.6094 | 0.0355 | 1.6449 | 2.158186 | -0.143
| 3 |  | 1.4989 | 1.2823 | 0.2166 | 14.4506 | 0.4741 | 0.8082 | 1.316888 | 0.8663738 | 10.779 | 10.794 | 10.472 | 1218.402 | 116.348526 | 1.052444 | 0.6923976 | 22.32222 | [5 empty] | 1.2816 | 0.2232 | 1.5048 | 14.83254 | -0.0059
| 4 |  | 1.5016 | 1.3911 | 0.1105 | 7.358817 | 0.5254 | 0.8657 | 1.333733 | 0.8774562 | 10.401 | 10.172 | 10.872 | 1150.246 | 105.798972 | 1.209393 | 0.7956533 | 9.778544 | [5 empty] | 1.3913 | 0.0953 | 1.4866 | 6.410601 | 0.015
| 5 |  | 1.5019 | 1.337 | 0.1649 | 10.97943 | 0.5173 | 0.8197 | 1.3538 | 0.890658 | 10.117 | 10.422 | 11.392 | 1201.165 | 105.439374 | 1.113086 | 0.7322932 | 19.51565 | [5 empty] | 1.3374 | 0.1431 | 1.4805 | 9.665653 | 0.0214
| 6 |  | 1.5016 | 1.3523 | 0.1493 | 9.942728 | 0.51 | 0.8423 | 1.332553 | 0.8766793 | 10.07 | 10.33 | 10.995 | [10 empty] | 1.352 | 0.2212 | 1.5732 | 14.06051 | -0.0716
| 7 |  | 1.339 | 1.2589 | 0.0801 | 5.982076 | 0.4597 | 0.7992 | 1.307416 | 0.8601422 | 10.295 | 10.266 | 10.25 | 1083.307 | 105.68847 | 1.16209 | 0.7645329 | 11.76966 | [5 empty] | 1.2597 | 0.0875 | 1.3472 | 6.494952 | -0.0082
2 Hour Oven+ 24 Fridge +2 Hour Oven | 8 |  | 1.5001 | 1.4816 | 0.0185 | 1.233251 | 0.5541 | 0.9275 | 1.325852 | 0.8722712 | 10.401 | 10.085 | 12.15 | 1274.463 | 104.894085 | 1.162529 | 0.7648215 | 13.12689 | [5 empty] | 1.4811 | 0.0699 | 1.551 | 4.50677 | -0.0509
| 9 |  | 1.5004 | 1.6052 | 0.1048 | 6.984804 | 0.5729 | 1.0323 | 1.290629 | 0.8490978 | 10.187 | 10.131 | 13.302 | 1372.826 | 103.204497 | 1.169267 | 0.7692544 | 9.867247 | [5 empty] | 1.6053 | 0.0638 | 1.6691 | 3.822419 | -0.1687
| 10 |  | 1.5019 | 1.4555 | 0.0464 | 3.08942 | 0.5693 | 0.8862 | 1.363197 | 0.89684 | 10.09 | 10.164 | 11.063 | 1134.563 | 102.55476 | 1.282872 | 0.843995 | 6.071221 | [5 empty] | 1.4543 | 0.0375 | 1.4918 | 2.513742 | 0.0101
| 11 |  | 1.5001 | 1.488 | 0.0121 | 0.8066129 | 0.545 | 0.943 | 1.309692 | 0.8616398 | 10.378 | 10.305 | 13.004 | 1390.717 | 106.94529 | 1.069952 | 0.7039158 | 20.14927 | [5 empty] | 1.487 | 0.0547 | 1.5417 | 3.548031 | -0.0416
| 12 |  | 1.5016 | 1.4458 | 0.0558 | 3.716036 | 0.5791 | 0.8667 | 1.384578 | 0.9109068 | 10.182 | 10.137 | 10.412 | 1074.674 | 103.214934 | 1.345338 | 0.885091 | 2.874808 | [5 empty] | 1.4454 | 0.0468 | 1.4922 | 3.136309 | 0.0094
| 13 |  | 1.5021 | 1.4304 | 0.0717 | 4.773317 | 0.5481 | 0.8823 | 1.34561 | 0.88527 | 10.304 | 10.252 | 10.943 | [10 empty] | 1.4295 | 0.0764 | 1.5059 | 5.073378 | -0.0038
| 14 |  | 1.6252 | 1.5682 | 0.057 | 3.507261 | 0.584 | 0.9842 | 1.322502 | 0.8700668 | 10.093 | 10.055 | 12.149 | 1232.943 | 101.485115 | 1.271916 | 0.8367871 | 3.899535 | [5 empty] | 1.5682 | 0.0736 | 1.6418 | 4.482885 | -0.0166
4 Hour Oven 48 Fridge | 15 |  | 1.5006 | 1.4334 | 0.0672 | 4.478209 | 0.5523 | 0.8811 | 1.350269 | 0.8883349 | 10.023 | 10.101 | 10.945 | 1108.097 | 101.242323 | 1.293569 | 0.8510321 | 4.289233 | [5 empty] | 1.4332 | 0.0556 | 1.4888 | 3.734551 | 0.0118
| 16 |  | 1.5015 | 1.4689 | 0.0326 | 2.171162 | 0.5899 | 0.879 | 1.387016 | 0.9125105 | 10.094 | 10.165 | 10.42 | 1069.149 | 102.60551 | 1.373896 | 0.9038789 | 0.9504124 | [5 empty] | 1.4682 | 0.0189 | 1.4871 | 1.27093 | 0.0144
| 17 |  | 1.4991 | 1.2663 | 0.2328 | 15.52932 | 0.4897 | 0.7766 | 1.353372 | 0.8903766 | 10.08 | 10.337 | 9.648 | 1005.292 | 104.19696 | 1.259634 | 0.8287064 | 7.17478 | [5 empty] | 1.266 | 0.2254 | 1.4914 | 15.11332 | 0.0077
| 18 |  | 1.5013 | 1.4069 | 0.0944 | 6.287884 | 0.5278 | 0.8791 | 1.328321 | 0.8738954 | 10.32 | 10.393 | 10.984 | 1178.097 | 107.25576 | 1.194214 | 0.785667 | 10.63274 | [5 empty] | 1.4071 | 0.119 | 1.5261 | 7.797654 | -0.0248
| 19 |  | 1.499 | 1.4726 | 0.0264 | 1.761174 | 0.5667 | 0.9059 | 1.34922 | 0.8876444 | 10.477 | 10.696 | 11.233 | 1258.792 | 112.061992 | 1.169851 | 0.7696391 | 14.24082 | [5 empty] | 1.472 | 0.0516 | 1.5236 | 3.386716 | -0.0246
| 20 |  | 1.4982 | 1.4515 | 0.0467 | 3.117074 | 0.5767 | 0.8748 | 1.377166 | 0.9060304 | 10.307 | 10.088 | 10.634 | [10 empty] | 1.4502 | 0.0325 | 1.4827 | 2.191947 | 0.0155
| 21 |  | 1.5009 | 1.4499 | 0.051 | 3.397961 | 0.5332 | 0.9167 | 1.312771 | 0.863665 | 10.041 | 10.173 | 12.245 | 1250.791 | 102.147093 | 1.159186 | 0.7626226 | 12.42614 | [5 empty] | 1.4502 | 0.1025 | 1.5527 | 6.601404 | -0.0518
2 Hour Oven+ 48 Fridge +2 Hour Oven | 22 |  | 1.4994 | 1.4304 | 0.069 | 4.601841 | 0.5525 | 0.8779 | 1.352354 | 0.8897069 | 10.118 | 10.212 | 11.158 | 1152.901 | 103.325016 | 1.240697 | 0.8162479 | 8.612069 | [5 empty] | 1.4296 | 0.0654 | 1.495 | 4.374582 | 0.0044
| 23 |  | 1.5002 | 1.4478 | 0.0524 | 3.492868 | 0.5551 | 0.8927 | 1.346112 | 0.8855999 | 10.448 | 10.141 | 10.824 | 1146.837 | 105.953168 | 1.262429 | 0.8305452 | 6.41609 | [5 empty] | 1.4465 | 0.0538 | 1.5003 | 3.585949 | -0.0001
| 24 |  | 1.5005 | 1.4415 | 0.059 | 3.932023 | 0.5759 | 0.8656 | 1.382215 | 0.9093517 | 10.33 | 10.07 | 10.828 | 1126.362 | 104.0231 | 1.279784 | 0.841963 | 7.695786 | [5 empty] | 1.4411 | 0.0427 | 1.4838 | 2.877746 | 0.0167
| 25 |  | 1.5002 | 1.373 | 0.1272 | 8.478869 | 0.537 | 0.836 | 1.363146 | 0.8968065 | 10.094 | 10.019 | 10.425 | 1054.299 | 101.131786 | 1.302287 | 0.8567679 | 4.566512 | [5 empty] | 1.3723 | 0.1136 | 1.4859 | 7.645198 | 0.0143
| 26 |  | 1.5001 | 1.438 | 0.0621 | 4.139724 | 0.5732 | 0.8648 | 1.380134 | 0.907983 | 10.212 | 10.108 | 10.597 | [10 empty] | 1.4372 | 0.051 | 1.4882 | 3.426959 | 0.0119
| 27 |  | 1.5005 | 1.4158 | 0.0847 | 5.644785 | 0.5475 | 0.8683 | 1.35335 | 0.890362 | 10.477 | 10.07 | 11.127 | 1173.936 | 105.50339 | 1.206028 | 0.7934395 | 11.51234 | [5 empty] | 1.4161 | 0.0633 | 1.4794 | 4.278762 | 0.0211
| 28 |  | 1.3856 | 1.3119 | 0.0737 | 5.318995 | 0.5221 | 0.7898 | 1.378674 | 0.9070226 | 10.117 | 10.188 | 9.899 | 1020.31 | 103.071996 | 1.285786 | 0.8459119 | 6.972388 | [5 empty] | 1.3121 | 0.0619 | 1.374 | 4.505095 | 0.0116
4 Hour Oven 168 Fridge | 29 |  | 1.5013 | 1.4577 | 0.0436 | 2.90415 | 0.5737 | 0.884 | 1.368655 | 0.9004309 | 10.239 | 10.283 | 10.909 | 1148.583 | 105.287637 | 1.269129 | 0.8349534 | 7.546166 | [5 empty] | 1.4582 | 0.0476 | 1.5058 | 3.16111 | -0.0045
| 30 |  | 1.4996 | 1.4747 | 0.0249 | 1.660443 | 0.5821 | 0.8926 | 1.371276 | 0.9021553 | 10.14 | 10.054 | 10.695 | 1090.329 | 101.94756 | 1.352527 | 0.8898206 | 1.376656 | [5 empty] | 1.474 | 0.0325 | 1.5065 | 2.157318 | -0.0069
| 31 |  | 1.5008 | 1.4768 | 0.024 | 1.599147 | 0.5759 | 0.9009 | 1.360577 | 0.8951166 | 10.198 | 10.165 | 10.874 | 1127.228 | 103.66267 | 1.310117 | 0.8619188 | 3.778835 | [5 empty] | 1.4749 | 0.0272 | 1.5021 | 1.810798 | -0.0013
| 32 |  | 1.4996 | 1.4788 | 0.0208 | 1.387037 | 0.5882 | 0.8906 | 1.378177 | 0.9066951 | 10.236 | 10.099 | 10.729 | 1109.093 | 103.373364 | 1.333342 | 0.8771987 | 3.30697 | [5 empty] | 1.4787 | 0.0215 | 1.5002 | 1.433142 | -0.0006
| 33 |  | 1.4988 | 1.5028 | 0.004 | 0.2668802 | 0.6013 | 0.9015 | 1.38361 | 0.9102694 | 10.155 | 10.165 | 10.685 | [10 empty] | 1.5021 | 0 | 1.5021 | 0 | -0.0033
| 34 | section density test? | 1.5018 | 1.5696 | 0.0678 | 4.514583 | 0.5501 | 1.0195 | 1.27785 | 0.8406907 | 10.33 | 10.382 | 12.52 | 1342.721 | 107.24606 | 1.16897 | 0.7690591 | 8.899721 | [5 empty] | 1.5711 | 0.0462 | 1.6173 | 2.856613 | -0.1155
| 35 |  | 1.4372 | 1.4201 | 0.0171 | 1.189814 | 0.5433 | 0.8768 | 1.344301 | 0.8844085 | 10.211 | 10.165 | 10.661 | 1106.557 | 103.794815 | 1.283351 | 0.8443096 | 4.639142 | [5 empty] | 1.4192 | 0.0273 | 1.4465 | 1.887314 | -0.0093
2 Hour Oven+ 168 Fridge +2 Hour Oven | 36 |  | 1.50178 | 1.4854 | 0.01638 | 1.090706 | 0.5141 | 0.9713 | 1.269311 | 0.8350732 | 10.165 | 10.301 | 11.843 | 1240.077 | 104.709665 | 1.197829 | 0.7880456 | 5.794722 | [5 empty] | 1.4852 | 0.0483 | 1.5335 | 3.149658 | -0.03172
| 37 |  | 1.5021 | 1.5476 | 0.0455 | 3.029093 | 0.5033 | 1.0443 | 1.230018 | 0.8092225 | 10.721 | 10.246 | 12.953 | 1422.853 | 109.847366 | 1.087674 | 0.7155749 | 12.28328 | [5 empty] | 1.5471 | 0.0404 | 1.5875 | 2.544882 | -0.0854
| 38 |  | 1.5009 | 1.4714 | 0.0295 | 1.965487 | 0.5232 | 0.9482 | 1.287979 | 0.8473548 | 10.092 | 10.292 | 11.82 | 1227.706 | 103.866864 | 1.198495 | 0.7884836 | 7.197681 | [5 empty] | 1.4714 | 0.053 | 1.5244 | 3.476778 | -0.0235
| 39 |  | 1.4998 | 1.5295 | 0.0297 | 1.980264 | 0.5497 | 0.9798 | 1.295657 | 0.8524061 | 10.532 | 10.303 | 11.465 | 1244.081 | 108.511196 | 1.229422 | 0.8088301 | 5.246219 | [5 empty] | 1.5271 | 0.0077 | 1.5348 | 0.501694 | -0.035
| 40 |  | 1.5024 | 1.4961 | 0.0063 | 0.4193291 | 0.5227 | 0.9734 | 1.275697 | 0.839274 | 10.023 | 10.513 | 11.89 | [10 empty] | 1.4959 | 0.0264 | 1.5223 | 1.734218 | -0.0199
| 41 |  | 1.5014 | 1.441 | 0.0604 | 4.022912 | 0.5511 | 0.8899 | 1.344005 | 0.8842138 | 10.118 | 10.141 | 11.036 | 1132.367 | 102.606638 | 1.272556 | 0.8372078 | 5.461303 | [5 empty] | 1.4397 | 0.078 | 1.5177 | 5.139356 | -0.0163
| 42 |  | 1.7081 | 1.6833 | 0.0248 | 1.451906 | 0.609 | 1.0743 | 1.300511 | 0.8555994 | 10.283 | 10.283 | 12.907 | 1364.787 | 105.740089 | 1.233379 | 0.8114335 | 5.298735 | [5 empty] | 1.6826 | 0.0347 | 1.7173 | 2.020614 | -0.0092
| 2.1 |  |  | 0.1558 | 0.1558 | #DIV/0! | 0.0397 | 0.1161 | 1.113816 | 0.7327735 |  |  |  | 0 | 0 | #DIV/0! | #DIV/0! | #DIV/0! | [7 empty] | 0 | #DIV/0! | 0
| 2.2 |  |  | 0.67 | 0.67 | #DIV/0! | 0.2454 | 0.4246 | 1.309703 | 0.8616469 |  |  |  | 0 | 0 | #DIV/0! | #DIV/0! | #DIV/0! | [7 empty] | 0 | #DIV/0! | 0
| 2.3 |  |  | 0.778 | 0.778 | #DIV/0! | 0.2925 | 0.4855 | 1.330051 | 0.8750339 |  |  |  | 0 | 0 | #DIV/0! | #DIV/0! | #DIV/0! | [7 empty] | 0 | #DIV/0! | 0
| 9.1 |  |  | 0.2068 | 0.2068 | #DIV/0! | 0.0473 | 0.1595 | 1.076138 | 0.7079855 |  |  |  | 0 | 0 | #DIV/0! | #DIV/0! | #DIV/0! | [7 empty] | 0 | #DIV/0! | 0
| 9.2 |  |  | 0.4932 | 0.4932 | #DIV/0! | 0.1835 | 0.3097 | 1.321782 | 0.8695937 |  |  |  | 0 | 0 | #DIV/0! | #DIV/0! | #DIV/0! | [7 empty] | 0 | #DIV/0! | 0
| 9.3 |  |  | 0.6202 | 0.6202 | #DIV/0! | 0.2275 | 0.3927 | 1.310838 | 0.8623933 |  |  |  | 0 | 0 | #DIV/0! | #DIV/0! | #DIV/0! | [7 empty] | 0 | #DIV/0! | 0
| 9.4 |  |  | 0.3035 | 0.3035 | #DIV/0! | 0.1133 | 0.1902 | 1.324422 | 0.87133 |  |  |  | 0 | 0 | #DIV/0! | #DIV/0! | #DIV/0! | [7 empty] | 0 | #DIV/0! | 0
| 37.1 |  |  | 0.5465 | 0.5465 | #DIV/0! | 0.1678 | 0.3787 | 1.197769 | 0.7880057 |  |  |  | 0 | 0 | #DIV/0! | #DIV/0! | #DIV/0! | [7 empty] | 0 | #DIV/0! | 0
| 37.2 |  |  | 0.526 | 0.526 | #DIV/0! | 0.1711 | 0.3549 | 1.230149 | 0.8093088 |  |  |  | 0 | 0 | #DIV/0! | #DIV/0! | #DIV/0! | [7 empty] | 0 | #DIV/0! | 0
| 37.3 |  |  | 0.4805 | 0.4805 | #DIV/0! | 0.1664 | 0.3141 | 1.269707 | 0.8353336 |  |  |  | 0 | 0 | #DIV/0! | #DIV/0! | #DIV/0! | [7 empty] | 0 | #DIV/0! | 0

## Pressing Batch 4
0, 8, 24 hour tests | [8 empty] | mineral oil density |  |  | Theortical max density | [8 empty] | Press Area | Die Area
[9 empty] | 0.83 |  | g/cm^3 | 1.52 | g/cm^3 | [7 empty] | 5026.548 | 100
| Sample (B2.) | Notes | Initial mass | Post Press Dry Mass | Change in mass after pressing | Percent lost | Post Press Wet Mass | Change in dry vs wet mass | Archemedies density | %TMD | Aproximate Length | Aproximate Width | Aproximate Height | Aproximate vol | Aproximate Base Area | Approximate density | Approximate %TMD | Percent diffrence between archmedies and approximate method | Press Location | Press Pressure kg/cm^2 | Press Pressure Mpa | Die Pressure Mpa | dwell time min | Post-Press Main Pellet Mass | Post-Press Shavings Mass | Total Post-Press Mass | %lost | Overall Change in Mass
8 hour | 1 |  | 1.5029 | 1.503 | 0.0001 | 0.006653803 | 0.5841 | 0.9189 | 1.357591 | 0.8931517 | 10.354 | 10.212 | 11.298 | 1194.595 | 105.735048 | 1.258167 | 0.8277417 | 7.601862 | [7 empty] | 0 | #DIV/0! | 1.5029
| 2 |  | 1.5016 | 1.5351 | 0.0335 | 2.230954 | 0.6026 | 0.9325 | 1.366362 | 0.8989227 | 10.303 | 10.25 | 11.229 | 1185.847 | 105.60575 | 1.294518 | 0.8516564 | 5.400068 | [7 empty] | 0 | #DIV/0! | 1.5016
| 3 |  | 1.5009 | 1.5145 | 0.0136 | 0.906123 | 0.6023 | 0.9122 | 1.378026 | 0.9065958 | 10.236 | 10.137 | 10.864 | 1127.274 | 103.762332 | 1.343507 | 0.8838859 | 2.536738 | [7 empty] | 0 | #DIV/0! | 1.5009
| 4 |  | 1.502 | 1.5049 | 0.0029 | 0.1930759 | 0.6096 | 0.8953 | 1.395138 | 0.9178539 | 10.188 | 10.118 | 10.59 | 1091.64 | 103.082184 | 1.378568 | 0.9069524 | 1.194815 | [7 empty] | 0 | #DIV/0! | 1.502
| 5 |  | 1.5019 | 1.5132 | 0.0113 | 0.7523803 | 0.5958 | 0.9174 | 1.369039 | 0.9006833 | 10.543 | 10.211 | 10.85 | 1168.052 | 107.654573 | 1.29549 | 0.8522961 | 5.52056 | [7 empty] | 0 | #DIV/0! | 1.5019
| 6 |  | 1.5 | 1.5284 | 0.0284 | 1.893333 | 0.6042 | 0.9242 | 1.372616 | 0.9030371 | 10.118 | 10.16 | 11.131 | 1144.254 | 102.79888 | 1.335717 | 0.8787612 | 2.72487 | [7 empty] | 0 | #DIV/0! | 1.5
| 7 |  | 1.5026 | 1.4983 | 0.0043 | 0.2861706 | 0.6015 | 0.8968 | 1.386696 | 0.9123 | 10.496 | 10.188 | 10.756 | 1150.174 | 106.933248 | 1.302672 | 0.8570213 | 6.248573 | [7 empty] | 0 | #DIV/0! | 1.5026
12 hour | 8 |  | 1.4993 | 1.5296 | 0.0303 | 2.020943 | 0.6121 | 0.9175 | 1.383725 | 0.9103456 | 10.543 | 10.307 | 10.803 | 1173.926 | 108.666701 | 1.302978 | 0.8572222 | 6.010902 | [7 empty] | 0 | #DIV/0! | 1.4993
| 9 |  | 1.5012 | 1.5108 | 0.0096 | 0.6394884 | 0.6054 | 0.9054 | 1.384983 | 0.9111733 | 10.283 | 10.259 | 10.625 | 1120.866 | 105.493297 | 1.347886 | 0.8867671 | 2.714905 | [7 empty] | 0 | #DIV/0! | 1.5012
| 10 |  | 1.5047 | 1.5502 | 0.0455 | 3.023859 | 0.6128 | 0.9374 | 1.37259 | 0.9030198 | 10.225 | 10.188 | 11.085 | 1154.75 | 104.1723 | 1.342455 | 0.8831942 | 2.219853 | [7 empty] | 0 | #DIV/0! | 1.5047
| 11 |  | 1.5017 | 1.4969 | 0.0048 | 0.3196377 | 0.5982 | 0.8987 | 1.382471 | 0.9095206 | 10.425 | 10.283 | 10.638 | 1140.397 | 107.200275 | 1.312614 | 0.8635616 | 5.184084 | [7 empty] | 0 | #DIV/0! | 1.5017
| 12 |  | 1.5024 | 1.513 | 0.0106 | 0.7055378 | 0.5904 | 0.9226 | 1.361142 | 0.8954884 | 10.472 | 10.445 | 10.85 | 1186.773434 | 109.38004 | 1.274885 | 0.8387403 | 6.544478 | [7 empty] | 0 | #DIV/0! | 1.5024
| 13 |  | 1.5014 | 1.5034 | 0.002 | 0.133209 | 0.5928 | 0.9106 | 1.370329 | 0.9015325 | 10.992 | 10.685 | 10.462 | 1228.757 | 117.44952 | 1.223513 | 0.8049428 | 11.32038 | [7 empty] | 0 | #DIV/0! | 1.5014
| 14 | shiny white bottom | 1.5025 | 1.602 | 0.0995 | 6.622296 | 0.6212 | 0.9808 | 1.355689 | 0.8919008 | 10.212 | 10.212 | 11.725 | 1222.741 | 104.284944 | 1.310171 | 0.8619547 | 3.414885 | [7 empty] | 0 | #DIV/0! | 1.5025
24 hour | 15 |  | 1.5027 |  | 1.5027 | 100 |  | 0 | #DIV/0! | #DIV/0! |  |  |  | 0 | 0 | #DIV/0! | #DIV/0! | #DIV/0! | [7 empty] | 0 | #DIV/0! | 1.5027
| 16 |  | 1.5026 | 1.5102 | 0.0076 | 0.50579 | 0.582 | 0.9282 | 1.350427 | 0.8884386 | 11.205 | 11.072 | 12.971 | 1609.205 | 124.06176 | 0.9384758 | 0.6174183 | 35.99549 | [7 empty] | 0 | #DIV/0! | 1.5026
| 17 |  | 1.5001 | 1.4914 | 0.0087 | 0.5799613 | 0.5809 | 0.9105 | 1.359541 | 0.8944348 | 11.347 | 11.063 | 12.566 | 1577.433 | 125.531861 | 0.9454599 | 0.6220131 | 35.92892 | [7 empty] | 0 | #DIV/0! | 1.5001
| 18 |  | 1.501 | 1.4864 | 0.0146 | 0.9726849 | 0.5765 | 0.9099 | 1.355876 | 0.892024 | 10.921 | 11.157 | 12.978 | 1581.312 | 121.845597 | 0.9399789 | 0.6184071 | 36.2303 | [7 empty] | 0 | #DIV/0! | 1.501
| 19 |  | 1.4993 | 1.448 | 0.0513 | 3.421597 | 0.5874 | 0.8606 | 1.396514 | 0.9187592 | 11.162 | 11.074 | 13.245 | 1637.188 | 123.607988 | 0.8844434 | 0.5818707 | 44.89962 | [7 empty] | 0 | #DIV/0! | 1.4993
| 20 |  | 1.5023 |  | 1.5023 | 100 |  | 0 | #DIV/0! | #DIV/0! | [15 empty] | 0 | #DIV/0! | 1.5023
| 21 |  | 1.5001 |  | 1.5001 | 100 |  | 0 | #DIV/0! | #DIV/0! |  |  |  | 0 | 0 | #DIV/0! | #DIV/0! | #DIV/0! | [7 empty] | 0 | #DIV/0! | 1.5001
8 hour | average |  | 1.501581 | 1.513914 | 0.01344286 | 0.8955272 | 0.6000143 | 0.9139 | 1.375067 | 0.9046492 | 10.31971 | 10.18229 | 10.95971 | 1151.691 | 105.0817 | 1.31552 | 0.8654736 | 4.46107 | #DIV/0! | #DIV/0! | #DIV/0! | #DIV/0! | #DIV/0! | #DIV/0! | #DIV/0! | 0 | #DIV/0! | 1.5017
| standard deviation |  | 0.000993311 | 0.01356287 | 0.01293185 | 0.8616296 | 0.008109137 | 0.01372686 | 0.01271726 | 0.008366617 | 0.1567553 | 0.04655718 | 0.2632101 | 35.43753 | 1.90173 | 0.03971321 | 0.02612711 | 2.325577 | #DIV/0! | #DIV/0! | #DIV/0! | #DIV/0! | #DIV/0! | #DIV/0! | #DIV/0! | 0 | #DIV/0! | 0.000993311
| min |  | 1.5 | 1.4983 | 0.0001 | 0.006653803 | 0.5841 | 0.8953 | 1.357591 | 0.8931517 | 10.118 | 10.118 | 10.59 | 1091.64 | 102.79888 | 1.258167 | 0.8277417 | 1.194815 | 0 | 0 | 0 | 0 | 0 | 0 | 0 | 0 | #DIV/0! | 1.5
| max |  | 1.5029 | 1.5351 | 0.0335 | 2.230954 | 0.6096 | 0.9325 | 1.395138 | 0.9178539 | 10.543 | 10.25 | 11.298 | 1194.595 | 107.654573 | 1.378568 | 0.9069524 | 7.601862 | 0 | 0 | 0 | 0 | 0 | 0 | 0 | 0 | #DIV/0! | 1.5029
12 hour | average |  | 1.501886 | 1.529414 | 0.0289 | 1.923567 | 0.6047 | 0.9247143 | 1.37299 | 0.903283 | 10.45029 | 10.33986 | 10.884 | 1175.459 | 108.0924 | 1.302072 | 0.8566261 | 5.344213 | #DIV/0! | #DIV/0! | #DIV/0! | #DIV/0! | #DIV/0! | #DIV/0! | #DIV/0! | #DIV/0! | #DIV/0! | #DIV/0!
| standard deviation |  | 0.00163241 | 0.03663015 | 0.03481781 | 2.316916 | 0.01141242 | 0.02772498 | 0.01151742 | 0.007577251 | 0.2703946 | 0.1734151 | 0.4205314 | 40.50766 | 4.599976 | 0.04246155 | 0.02793523 | 3.109731 | #DIV/0! | #DIV/0! | #DIV/0! | #DIV/0! | #DIV/0! | #DIV/0! | #DIV/0! | #DIV/0! | #DIV/0! | #DIV/0!
| min |  | 1.4993 | 1.4969 | 0.002 | 0.133209 | 0.5904 | 0.8987 | 1.355689 | 0.8919008 | 10.212 | 10.188 | 10.462 | 1120.866 | 104.1723 | 1.223513 | 0.8049428 | 2.219853 | 0 | 0 | 0 | 0 | 0 | 0 | 0 | 0 | #DIV/0! | 1.4993
| max |  | 1.5047 | 1.602 | 0.0995 | 6.622296 | 0.6212 | 0.9808 | 1.384983 | 0.9111733 | 10.992 | 10.685 | 11.725 | 1228.757 | 117.44952 | 1.347886 | 0.8867671 | 11.32038 | 0 | 0 | 0 | 0 | 0 | 0 | 0 | 0 | #DIV/0! | 1.5047
24 hour | average |  | 1.50075 | 1.484 | 0.02055 | 1.370008 | 0.5817 | 0.9023 | 1.36559 | 0.8984142 | 11.15875 | 11.0915 | 12.94 | 1601.285 | 123.7618015 | 0.9270895 | 0.6099273 | 38.26358 | #DIV/0! | #DIV/0! | #DIV/0! | #DIV/0! | #DIV/0! | #DIV/0! | #DIV/0! | 0 | #DIV/0! | 1.501157
| standard deviation |  | 0.001415392 | 0.02609572 | 0.02072913 | 1.382983 | 0.004481815 | 0.02906716 | 0.02095367 | 0.01378531 | 0.1771184 | 0.04392797 | 0.2800631 | 27.8062 | 1.518616 | 0.0285887 | 0.01880836 | 4.425912 | #DIV/0! | #DIV/0! | #DIV/0! | #DIV/0! | #DIV/0! | #DIV/0! | #DIV/0! | 0 | #DIV/0! | 0.001383061
| min |  | 1.4993 | 1.448 | 0.0076 | 0.50579 | 0.5765 | 0.8606 | 1.350427 | 0.8884386 | 10.921 | 11.063 | 12.566 | 1577.433 | 121.845597 | 0.8844434 | 0.5818707 | 35.92892 | 0 | 0 | 0 | 0 | 0 | 0 | 0 | 0 | #DIV/0! | 1.4993
| max |  | 1.5026 | 1.5102 | 0.0513 | 3.421597 | 0.5874 | 0.9282 | 1.396514 | 0.9187592 | 11.347 | 11.157 | 13.245 | 1637.188 | 125.531861 | 0.9454599 | 0.6220131 | 44.89962 | 0 | 0 | 0 | 0 | 0 | 0 | 0 | 0 | #DIV/0! | 1.5027

## Pressing Batch 6
0, 8, 24 hour tests | [8 empty] | mineral oil density |  |  | Theortical max density | [8 empty] | Press Area | Die Area
[9 empty] | 0.83 |  | g/cm^3 | 1.52 | g/cm^3 | [7 empty] | 5026.548 | 100
| Sample (B2.) | Notes | Initial mass | Post Press Dry Mass | Change in mass after pressing | Percent lost | Post Press Wet Mass | Change in dry vs wet mass | Archemedies density | %TMD | Aproximate Length | Aproximate Width | Aproximate Height | Aproximate vol | Aproximate Base Area | Approximate density | Approximate %TMD | Percent diffrence between archmedies and approximate method | Press Location | Press Pressure kg/cm^2 | Press Pressure Mpa | Die Pressure Mpa | dwell time min | Post-Press Main Pellet Mass | Post-Press Shavings Mass | Total Post-Press Mass | %lost | Overall Change in Mass
24 | 1 |  | 1.502 | 1.502 | [6 empty] | 10.441 | 10.481 | 11.581 | 1267.333 | 109.432121 | 1.185166 | 0.7797142 | 200 | [7 empty] | 0 | #DIV/0! | 1.502
| 2 |  | 1.5001 | 1.5001 | [6 empty] | 10.26 | 10.326 | 11.682 | 1237.647 | 105.94476 | 1.212058 | 0.7974068 | 200 | [7 empty] | 0 | #DIV/0! | 1.5001
| 3 |  | 1.5007 | 1.5007 | [6 empty] | 10.659 | 10.637 | 11.934 | 1353.074 | 113.379783 | 1.109104 | 0.7296736 | 200 | [7 empty] | 0 | #DIV/0! | 1.5007
| 4 |  | 1.502 | 1.502 | [9 empty] | 0 | 0 | #DIV/0! | #DIV/0! | #DIV/0! | [7 empty] | 0 | #DIV/0! | 1.502
| 5 |  | 1.5013 | 1.5013 | [6 empty] | 10.395 | 10.686 | 11.665 | 1295.76 | 111.08097 | 1.158625 | 0.7622536 | 200 | [7 empty] | 0 | #DIV/0! | 1.5013
12 hour
24 hour
8 hour
12 hour
24 hour

## Pressing Batch 9
2+2 24, 48, 168 & 4,24 & 4,48 hour tests | [8 empty] | mineral oil density |  |  | Theortical max density | [10 empty] | Press Area | Die Area
[9 empty] | 0.83 |  | g/cm^3 | 1.52 | g/cm^3 | [9 empty] | 5026.548 | 100
| Sample (B9) | Notes | Initial mass | Post Press Dry Mass | Change in mass after pressing | Percent lost | Post Press Wet Mass | Change in dry vs wet mass | Archemedies density | %TMD | Aproximate Length | Aproximate Width | Aproximate Height | Aproximate vol | Aproximate Base Area | Approximate density | Approximate %TMD | Percent diffrence between archmedies and approximate method | R^2 | Slope | Max Stress | Press Pressure kg/cm^2 | Press Pressure Mpa | Die Pressure Mpa | dwell time min | Post-Press Main Pellet Mass | Post-Press Shavings Mass | Total Post-Press Mass | %lost | Overall Change in Mass
2+2, 24 hour | 1 |  | 1.5002 | 1.4854 | 0.0148 | 0.9865351 | 0.6 | 0.8854 | 1.392458 | 91.60906 | 10.17725 | 10.093 | 10.39325 | 1067.584 | 102.719 | 1.391366 | 0.9153722 | 0.07844098 | 0.9997 | 70.0401 | 2.8636 | [6 empty] | 0 | #DIV/0! | 1.5002
| 2 |  | 1.4999 | 1.473 | 0.0269 | 1.793453 | 0.5861 | 0.8869 | 1.378498 | 90.69067 | 10.0765 | 10.11025 | 10.5455 | 1074.333 | 101.8759 | 1.371084 | 0.9020287 | 0.5393142 | 0.9995 | 40.808 | 2.622 | [6 empty] | 0 | #DIV/0! | 1.4999
| 3 |  | 1.5001 | 1.4769 | 0.0232 | 1.546564 | 0.5974 | 0.8795 | 1.393777 | 91.69586 | 10.18775 | 10.099 | 10.36825 | 1066.749 | 102.8861 | 1.384487 | 0.9108469 | 0.6687512 | 0.9988 | 52.56 | 2.9674 | [6 empty] | 0 | #DIV/0! | 1.5001
| 4 |  | 1.5001 | 1.4849 | 0.0152 | 1.013266 | 0.5899 | 0.895 | 1.377058 | 90.59593 | 10.13925 | 10.132 | 10.59025 | 1087.946 | 102.730881 | 1.364866 | 0.8979381 | 0.8893175 | 0.999 | 52.071 | 2.6388 | [6 empty] | 0 | #DIV/0! | 1.5001
| 5 |  | 1.4746 |  | 1.4746 | 100 |  | 0 | #DIV/0! | #DIV/0! |  |  |  | 0 | 0 | #DIV/0! | #DIV/0! | #DIV/0! | [9 empty] | 0 | #DIV/0! | 1.4746
4, 24 hour | 6 |  | 1.5 | 1.472 | 0.028 | 1.866667 | 0.5871 | 0.8849 | 1.380676 | 90.83393 | 10.203 | 10.0755 | 10.4785 | 1077.193 | 102.8003265 | 1.366514 | 0.8990226 | 1.030975 | 0.9999 | 59.2754 | 2.7554 | [6 empty] | 0 | #DIV/0! | 1.5
| 7 |  | 1.5001 | 1.4899 | 0.0102 | 0.6799547 | 0.5887 | 0.9012 | 1.372189 | 90.27561 | 10.14025 | 10.08675 | 10.71025 | 1095.468 | 102.2822 | 1.360059 | 0.8947753 | 0.8879716 | 0.9988 | 56.246 | 2.6133 | [6 empty] | 0 | #DIV/0! | 1.5001
| 8 |  | 1.5002 | 1.4569 | 0.0433 | 2.886282 | 0.5535 | 0.9034 | 1.338529 | 88.06111 | 10.201 | 10.0275 | 10.92925 | 1117.959 | 102.2905275 | 1.303179 | 0.8573544 | 2.676316 | 1 | 23.7574 | 1.7083 | [6 empty] | 0 | #DIV/0! | 1.5002
| 9 |  | 1.5 | 1.4776 | 0.0224 | 1.493333 | 0.5905 | 0.8871 | 1.382491 | 90.95337 | 10.156 | 10.097 | 10.55225 | 1082.082 | 102.545132 | 1.365516 | 0.8983657 | 1.235467 | 0.9998 | 95.5933 | 3.0766 | [6 empty] | 0 | #DIV/0! | 1.5
| 10 |  | 1.4494 |  | 1.4494 | 100 |  | 0 | #DIV/0! | #DIV/0! |  |  |  | 0 | 0 | #DIV/0! | #DIV/0! | #DIV/0! | [9 empty] | 0 | #DIV/0! | 1.4494
2+2, 48 hour | 11 |  | 1.4999 | 1.4868 | 0.0131 | 0.8733916 | 0.6035 | 0.8833 | 1.397084 | 91.9134 | 10.1375 | 10.20425 | 10.383 | 1074.076 | 103.4456 | 1.38426 | 0.9106975 | 0.9221036 | 0.9997 | 65.1489 | 2.7711 | [6 empty] | 0 | #DIV/0! | 1.4999
| 12 |  | 1.4999 | 1.4604 | 0.0395 | 2.633509 | 0.5716 | 0.8888 | 1.363785 | 89.72269 | 10.11575 | 10.0715 | 10.67825 | 1087.908 | 101.8808 | 1.342392 | 0.8831529 | 1.581008 | 0.9978 | 30.6669 | 2.3764 | [6 empty] | 0 | #DIV/0! | 1.4999
| 13 |  | 1.4999 | 1.4704 | 0.0295 | 1.966798 | 0.5764 | 0.894 | 1.365136 | 89.81161 | 10.26875 | 10.0505 | 10.682 | 1102.447 | 103.2061 | 1.33376 | 0.8774737 | 2.325137 | 0.9995 | 29.7763 | 2.0933 | [6 empty] | 0 | #DIV/0! | 1.4999
| 14 |  | 1.4998 | 1.474 | 0.0258 | 1.720229 | 0.5681 | 0.9059 | 1.350502 | 88.84883 | 10.03025 | 10.199 | 10.798 | 1104.619 | 102.2985 | 1.334396 | 0.8778923 | 1.199749 | 0.9979 | 27.3056 | 2.0961 | [6 empty] | 0 | #DIV/0! | 1.4998
| 15 |  | 1.4324 |  | 1.4324 | 100 |  | 0 | #DIV/0! | #DIV/0! |  |  |  | 0 | 0 | #DIV/0! | #DIV/0! | #DIV/0! | [9 empty] | 0 | #DIV/0! | 1.4324
4, 48 hour freezer | 16 |  | 1.5003 | 1.4718 | 0.0285 | 1.89962 | 0.595 | 0.8768 | 1.393241 | 91.66061 | 10.16525 | 10.18675 | 10.384 | 1075.272 | 103.5509 | 1.36877 | 0.9005064 | 1.77201 | 0.9991 | 45.9225 | 2.1474 | [6 empty] | 0 | #DIV/0! | 1.5003
| 17 |  | 1.5 | 1.4643 | 0.0357 | 2.38 | 0.5645 | 0.8998 | 1.35071 | 88.86251 | 10.1425 | 10.215 | 10.748 | 1113.553 | 103.6056375 | 1.31498 | 0.8651182 | 2.680773 | 0.9991 | 32.2651 | 2.095 | [6 empty] | 0 | #DIV/0! | 1.5
| 18 |  | 1.5001 | 1.461 | 0.0391 | 2.606493 | 0.5797 | 0.8813 | 1.375956 | 90.52342 | 10.133 | 10.13 | 10.39425 | 1066.942 | 102.64729 | 1.369335 | 0.900878 | 0.4823834 | 0.9998 | 44.3773 | 1.9082 | [6 empty] | 0 | #DIV/0! | 1.5001
| 19 |  | 1.5001 | 1.4635 | 0.0366 | 2.439837 | 0.5816 | 0.8819 | 1.377373 | 90.61663 | 10.0975 | 10.16575 | 10.31025 | 1058.333 | 102.6487 | 1.382835 | 0.9097596 | 0.3957602 | 0.9947 | 44.4182 | 1.8899 | [6 empty] | 0 | #DIV/0! | 1.5001
| 20 |  | 1.3832 |  | 1.3832 | 100 |  | 0 | #DIV/0! | #DIV/0! |  |  |  | 0 | 0 | #DIV/0! | #DIV/0! | #DIV/0! | [9 empty] | 0 | #DIV/0! | 1.3832
2+2, 168 hour | 21 |  | 1.4998 | 1.4922 | 0.0076 | 0.5067342 | 0.5994 | 0.8928 | 1.387238 | 91.26565 | 10.1545 | 10.11425 | 10.49075 | 1077.454 | 102.7052 | 1.384931 | 0.9111391 | 0.1664024 | 0.9966 | 62.9101 | 2.6595 | [6 empty] | 0 | #DIV/0! | 1.4998
| 22 |  | 1.4999 | 1.496 | 0.0039 | 0.2600173 | 0.5894 | 0.9066 | 1.369601 | 90.10531 | 10.12825 | 10.1415 | 10.58125 | 1086.86 | 102.7156 | 1.376442 | 0.9055541 | 0.4982874 | 0.9999 | 57.8498 | 2.5054 | [6 empty] | 0 | #DIV/0! | 1.4999
| 23 |  | 1.5002 | 1.5012 | 0.001 | 0.06665778 | 0.562 | 0.9392 | 1.326657 | 87.28005 | 10.153 | 10.13875 | 11.094 | 1142.002 | 102.9387 | 1.314533 | 0.8648245 | 0.9180275 | 0.9999 | 22.7365 | 1.7652 | [6 empty] | 0 | #DIV/0! | 1.5002
| 24 |  | 1.5001 | 1.4917 | 0.0084 | 0.5599627 | 0.5909 | 0.9008 | 1.374457 | 90.42481 | 10.1565 | 10.1105 | 10.6005 | 1088.537 | 102.6873 | 1.370372 | 0.9015604 | 0.2976714 | 0.9973 | 37.4914 | 2.2872 | [6 empty] | 0 | #DIV/0! | 1.5001
| 25 |  | 1.4533 |  | 1.4533 | 100 |  | 0 | #DIV/0! | #DIV/0! |  |  |  | 0 | 0 | #DIV/0! | #DIV/0! | #DIV/0! | [9 empty] | 0 | #DIV/0! | 1.4533
2+2, 24 hour | average |  | 1.49498 | 1.477075 | 0.31094 | 21.06796 | 0.58665 | 0.70936 | #DIV/0! | #DIV/0! | 10.1451875 | 10.1085625 | 10.4743125 | 859.3222 | 82.04238 | #DIV/0! | #DIV/0! | #DIV/0! | 0.99925 | 53.869775 | 2.77295 | #DIV/0! | #DIV/0! | #DIV/0! | #DIV/0! | #DIV/0! | #DIV/0! | 0 | #DIV/0! | 1.49498
| standard deviation |  | 0.01139329 | 0.006103824 | 0.6505265 | 44.12571 | 0.006457296 | 0.3965829 | #DIV/0! | #DIV/0! | 0.05030837 | 0.01718329 | 0.1100448 | 480.4507 | 45.8648 | #DIV/0! | #DIV/0! | #DIV/0! | 0.0004203173 | 12.0698 | 0.1701082 | #DIV/0! | #DIV/0! | #DIV/0! | #DIV/0! | #DIV/0! | #DIV/0! | 0 | #DIV/0! | 0.01139329
| min |  | 1.4746 | 1.473 | 0.0148 | 0.9865351 | 0.5861 | 0 | #DIV/0! | #DIV/0! | 10.0765 | 10.093 | 10.36825 | 0 | 0 | #DIV/0! | #DIV/0! | #DIV/0! | 0.9988 | 40.808 | 2.622 | 0 | 0 | 0 | 0 | 0 | 0 | 0 | #DIV/0! | 1.4746
| max |  | 1.5002 | 1.4854 | 1.4746 | 100 | 0.6 | 0.895 | #DIV/0! | #DIV/0! | 10.18775 | 10.132 | 10.59025 | 1087.946 | 102.8861 | #DIV/0! | #DIV/0! | #DIV/0! | 0.9997 | 70.0401 | 2.9674 | 0 | 0 | 0 | 0 | 0 | 0 | 0 | #DIV/0! | 1.5002
4, 24 hour | average |  | 1.48994 | 1.4741 | 0.31066 | 21.38525 | 0.57995 | 0.71532 | #DIV/0! | #DIV/0! | 10.1750625 | 10.0716875 | 10.6675625 | 874.5403 | 81.98363 | #DIV/0! | #DIV/0! | #DIV/0! | 0.999625 | 58.718025 | 2.5384 | #DIV/0! | #DIV/0! | #DIV/0! | #DIV/0! | #DIV/0! | #DIV/0! | #DIV/0! | #DIV/0! | #DIV/0!
| standard deviation |  | 0.0226627 | 0.01368868 | 0.6366861 | 43.95413 | 0.01768794 | 0.3999606 | #DIV/0! | #DIV/0! | 0.03177288 | 0.03073907 | 0.1994527 | 489.138 | 45.83074 | #DIV/0! | #DIV/0! | #DIV/0! | 0.0005560276 | 29.37376 | 0.5863515 | #DIV/0! | #DIV/0! | #DIV/0! | #DIV/0! | #DIV/0! | #DIV/0! | #DIV/0! | #DIV/0! | #DIV/0!
| min |  | 1.4494 | 1.4569 | 0.0102 | 0.6799547 | 0.5535 | 0 | #DIV/0! | #DIV/0! | 10.14025 | 10.0275 | 10.4785 | 0 | 0 | #DIV/0! | #DIV/0! | #DIV/0! | 0.9988 | 23.7574 | 1.7083 | 0 | 0 | 0 | 0 | 0 | 0 | 0 | #DIV/0! | 1.4494
| max |  | 1.5002 | 1.4899 | 1.4494 | 100 | 0.5905 | 0.9034 | #DIV/0! | #DIV/0! | 10.203 | 10.097 | 10.92925 | 1117.959 | 102.8003265 | #DIV/0! | #DIV/0! | #DIV/0! | 1 | 95.5933 | 3.0766 | 0 | 0 | 0 | 0 | 0 | 0 | 0 | #DIV/0! | 1.5002
2+2, 48 hour | average |  | 1.48638 | 1.4729 | 0.30806 | 21.43879 | 0.5799 | 0.7144 | #DIV/0! | #DIV/0! | 10.1380625 | 10.1313125 | 10.6353125 | 873.8101 | 82.16619 | #DIV/0! | #DIV/0! | #DIV/0! | 0.998725 | 38.224425 | 2.334225 | #DIV/0! | #DIV/0! | #DIV/0! | #DIV/0! | #DIV/0! | #DIV/0! | 0 | #DIV/0! | 1.48638
| standard deviation |  | 0.03017577 | 0.01090749 | 0.6285962 | 43.92157 | 0.016097 | 0.3994491 | #DIV/0! | #DIV/0! | 0.09865921 | 0.0816694 | 0.1771555 | 488.6298 | 45.93677 | #DIV/0! | #DIV/0! | #DIV/0! | 0.001014479 | 18.00588 | 0.3200973 | #DIV/0! | #DIV/0! | #DIV/0! | #DIV/0! | #DIV/0! | #DIV/0! | 0 | #DIV/0! | 0.03017577
| min |  | 1.4324 | 1.4604 | 0.0131 | 0.8733916 | 0.5681 | 0 | #DIV/0! | #DIV/0! | 10.03025 | 10.0505 | 10.383 | 0 | 0 | #DIV/0! | #DIV/0! | #DIV/0! | 0.9978 | 27.3056 | 2.0933 | 0 | 0 | 0 | 0 | 0 | 0 | 0 | #DIV/0! | 1.4324
| max |  | 1.4999 | 1.4868 | 1.4324 | 100 | 0.6035 | 0.9059 | #DIV/0! | #DIV/0! | 10.26875 | 10.20425 | 10.798 | 1104.619 | 103.4456 | #DIV/0! | #DIV/0! | #DIV/0! | 0.9997 | 65.1489 | 2.7711 | 0 | 0 | 0 | 0 | 0 | 0 | 0 | #DIV/0! | 1.4999
4, 48 hour freezer | average |  | 1.47674 | 1.46515 | 0.30462 | 21.86519 | 0.5802 | 0.70796 | #DIV/0! | #DIV/0! | 10.1345625 | 10.174375 | 10.459125 | 862.8201 | 82.49049 | #DIV/0! | #DIV/0! | #DIV/0! | 0.998175 | 41.745775 | 2.010125 | #DIV/0! | #DIV/0! | #DIV/0! | #DIV/0! | #DIV/0! | #DIV/0! | 0 | #DIV/0! | 1.47674
| standard deviation |  | 0.05229056 | 0.004650806 | 0.6029574 | 43.67948 | 0.01248653 | 0.3958594 | #DIV/0! | #DIV/0! | 0.02817089 | 0.03580997 | 0.1961845 | 482.792 | 46.11594 | #DIV/0! | #DIV/0! | #DIV/0! | 0.00234005 | 6.361211 | 0.1302446 | #DIV/0! | #DIV/0! | #DIV/0! | #DIV/0! | #DIV/0! | #DIV/0! | 0 | #DIV/0! | 0.05229056
| min |  | 1.3832 | 1.461 | 0.0285 | 1.89962 | 0.5645 | 0 | #DIV/0! | #DIV/0! | 10.0975 | 10.13 | 10.31025 | 0 | 0 | #DIV/0! | #DIV/0! | #DIV/0! | 0.9947 | 32.2651 | 1.8899 | 0 | 0 | 0 | 0 | 0 | 0 | 0 | #DIV/0! | 1.3832
| max |  | 1.5003 | 1.4718 | 1.3832 | 100 | 0.595 | 0.8998 | #DIV/0! | #DIV/0! | 10.16525 | 10.215 | 10.748 | 1113.553 | 103.6056375 | #DIV/0! | #DIV/0! | #DIV/0! | 0.9998 | 45.9225 | 2.1474 | 0 | 0 | 0 | 0 | 0 | 0 | 0 | #DIV/0! | 1.5003
2+2, 168 hour | average |  | 1.49066 | 1.495275 | 0.29484 | 20.27867 | 0.585425 | 0.7241 | #DIV/0! | #DIV/0! | 10.1333125 | 10.1400625 | 10.6190625 | 872.9299 | 82.20164 | #DIV/0! | #DIV/0! | #DIV/0! | 0.997775 | 46.97865 | 2.205 | #DIV/0! | #DIV/0! | #DIV/0! | #DIV/0! | #DIV/0! | #DIV/0! | 0 | #DIV/0! | 1.47664
| standard deviation |  | 0.02088547 | 0.004391943 | 0.6476056 | 44.56602 | 0.01622557 | 0.4053565 | #DIV/0! | #DIV/0! | 0.02673744 | 0.02105486 | 0.3360678 | 488.9727 | 45.95225 | #DIV/0! | #DIV/0! | #DIV/0! | 0.002573422 | 17.9465 | 0.4432916 | #DIV/0! | #DIV/0! | #DIV/0! | #DIV/0! | #DIV/0! | #DIV/0! | 0 | #DIV/0! | 0.05223479
| min |  | 1.4533 | 1.4917 | 0.001 | 0.06665778 | 0.562 | 0 | #DIV/0! | #DIV/0! | 10.0975 | 10.11425 | 10.31025 | 0 | 0 | #DIV/0! | #DIV/0! | #DIV/0! | 0.9947 | 22.7365 | 1.7652 | 0 | 0 | 0 | 0 | 0 | 0 | 0 | #DIV/0! | 1.3832
| max |  | 1.5002 | 1.5012 | 1.4533 | 100 | 0.5994 | 0.9392 | #DIV/0! | #DIV/0! | 10.1545 | 10.16575 | 11.094 | 1142.002 | 102.9387 | #DIV/0! | #DIV/0! | #DIV/0! | 0.9999 | 62.9101 | 2.6595 | 0 | 0 | 0 | 0 | 0 | 0 | 0 | #DIV/0! | 1.5002
Composition
8 hour
24 hour
8 & 24 hour
8 & 24 hour

## Paper2
Freezer Test | [8 empty] | mineral oil density |  |  | Theortical max density | [9 empty] | Press Area | Die Area
[9 empty] | 0.83 |  | g/cm^3 | 1.52 | g/cm^3 | [8 empty] | 5026.548 | 100
| Sample (B2.) | Notes | Initial mass | Post Press Dry Mass | Change in mass after pressing | Percent lost | Post Press Wet Mass | Change in dry vs wet mass | Archemedies density | %TMD | Aproximate Length | Aproximate Width | Aproximate Height | Aproximate vol | Aproximate Base Area | Approximate density | Approximate %TMD | Percent diffrence between archmedies and approximate method | Max stress | Youngs modulus |  |  | Initial mass | Post Press Dry Mass | Change in mass after pressing | Percent lost | Post Press Wet Mass | Change in dry vs wet mass | Archemedies density | %TMD | Aproximate Length | Aproximate Width | Aproximate Height | Aproximate vol | Aproximate Base Area | Approximate density | Approximate %TMD | Percent diffrence between archmedies and approximate method | Max stress | Youngs modulus
2 Hour Oven 0 Freezer | 1 | severe capping | 1.504 | 1.4119 | 0.0921 | 6.12367 | 0.5497 | 0.8622 | 1.359171 | 89.41913 | 10.118 | 10.152 | 11.462 | 1177.353 | 102.717936 | 1.199216 | 0.7889576 | 12.50438 |  |  |  | Average | 1.4987 | 1.42382 | 0.07488 | 4.999529 | 0.5664 | 0.85742 | 1.378567 | 90.69519 | 10.1912 | 10.1584 | 10.6634 | 1103.68 | 103.5181352 | 1.291936 | 0.8499581 | 6.561321 | 1.74 | 27.47667 |  |  | Average |  |  | TMD | Max Stress | Young Modulus
| 2 |  | 1.4992 | 1.4543 | 0.0449 | 2.994931 | 0.5856 | 0.8687 | 1.389512 | 91.41526 | 10.141 | 10.122 | 10.448 | 1072.458 | 102.647202 | 1.356044 | 0.8921341 | 2.437983 | 1.79 | 30.04 |  | Std | 0.007258099 | 0.03186294 | 0.0281027 | 1.886997 | 0.01505241 | 0.02441858 | 0.01874925 | 1.233503 | 0.111136 | 0.1418143 | 0.5191987 | 50.32632 | 1.109205 | 0.05825429 | 0.03832519 | 3.973884 | 0.04582576 | 2.260229 |  |  | 4 hour only | Freezer | 0 | 91.07861 | 1.736 | 27.248
| 3 |  | 1.5016 | 1.4108 | 0.0908 | 6.046883 | 0.5538 | 0.857 | 1.366352 | 89.8916 | 10.233 | 10.047 | 10.401 | 1069.337 | 102.810951 | 1.319323 | 0.8679753 | 3.502275 |  |  |  | min | 1.4861 | 1.3836 | 0.0441 | 2.934913 | 0.5497 | 0.8171 | 1.359171 | 89.41913 | 10.097 | 10.047 | 10.133 | 1064.156 | 102.647202 | 1.199216 | 0.7889576 | 2.437983 | 1.7 | 25.77 |  |  |  |  | 24 | 91.61197 | 2.0175 | 27.1125
| 4 |  | 1.5026 | 1.4585 | 0.0441 | 2.934913 | 0.5764 | 0.8821 | 1.372356 | 90.28656 | 10.367 | 10.07 | 10.873 | 1135.094 | 104.39569 | 1.284915 | 0.845339 | 6.581227 | 1.73 | 25.77 |  | max | 1.504 | 1.4585 | 0.1025 | 6.897248 | 0.5856 | 0.8821 | 1.405444 | 92.4634 | 10.367 | 10.401 | 11.462 | 1177.353 | 105.018897 | 1.356044 | 0.8921341 | 12.50438 | 1.79 | 30.04 |  |  |  |  | 48 | 91.23554 | 1.572 | 64.244
| 5 |  | 1.4861 | 1.3836 | 0.1025 | 6.897248 | 0.5665 | 0.8171 | 1.405444 | 92.4634 | 10.097 | 10.401 | 10.133 | 1064.156 | 105.018897 | 1.300185 | 0.8553847 | 7.780738 | 1.7 | 26.62 |  | num samples | 5 | 5 | 5 | 5 | 5 | 5 | 5 | 5 | 5 | 5 | 5 | 5 | 5 | 5 | 5 | 5 | 3 | 3 |  |  |  |  | 168 | 91.27093 | 1.22 | 20.35
4 Hour Oven 0 Freezer | 6 |  | 1.5017 | 1.4841 | 0.0176 | 1.172005 | 0.5937 | 0.8904 | 1.383427 | 91.0149 | 10.067 | 10.232 | 10.672 | 1099.275 | 103.005544 | 1.350071 | 0.8882049 | 2.440471 | 1.52 | 21.8 |  | Average | 1.501677 | 1.475 | 0.02667667 | 1.776375 | 0.5906667 | 0.8843333 | 1.384395 | 91.07861 | 10.12683 | 10.2715 | 10.6315 | 1105.805 | 104.0175845 | 1.334326 | 0.8778462 | 3.702296 | 1.736 | 27.248 |  |  |  | Fridge | 0 | 91.07861 | 1.736 | 27.248
| 7 |  | 1.5028 | 1.4778 | 0.025 | 1.663561 | 0.5948 | 0.883 | 1.389099 | 91.38806 | 10.165 | 10.425 | 10.401 | 1102.195 | 105.970125 | 1.340779 | 0.8820913 | 3.540069 | 1.76 | 30.55 |  | Std | 0.0009273978 | 0.006505997 | 0.006785696 | 0.4514224 | 0.004947996 | 0.005060698 | 0.006021118 | 0.3961262 | 0.07704912 | 0.1760588 | 0.1219094 | 20.89889 | 1.944533 | 0.02925803 | 0.01924871 | 2.158354 | 0.2263405 | 5.540597 |  |  |  |  | 24 | 87.65424 | 1.84 | 31.21 | Average |  |  | TMD | Max Stress | Young Modulus
| 8 |  | 1.5003 | 1.4775 | 0.0228 | 1.519696 | 0.5947 | 0.8828 | 1.389131 | 91.39021 | 10.23 | 10.028 | 10.661 | 1093.674 | 102.58644 | 1.350951 | 0.8887835 | 2.786793 | 1.98 | 31.57 |  | min | 1.5003 | 1.4671 | 0.0176 | 1.172005 | 0.5824 | 0.876 | 1.375959 | 90.52361 | 10.049 | 10.028 | 10.401 | 1080.583 | 101.807316 | 1.287579 | 0.8470913 | 0.9504111 | 1.49 | 20.63 |  |  |  |  | 48 | 88.89225 | 1.703333 | 24.77333 | 4 hourB9 | Fridge | 24 | 90.03101 | 2.77295 | 53.869775
| 9 |  | 1.5025 | 1.4678 | 0.0347 | 2.309484 | 0.5824 | 0.8854 | 1.375959 | 90.52361 | 10.188 | 10.472 | 10.685 | 1139.969 | 106.688736 | 1.287579 | 0.8470913 | 6.6363 | 1.93 | 31.69 |  | max | 1.5028 | 1.4841 | 0.0347 | 2.309484 | 0.5948 | 0.8904 | 1.390061 | 91.45135 | 10.23 | 10.472 | 10.756 | 1139.969 | 106.688736 | 1.365652 | 0.8984552 | 6.6363 | 1.98 | 31.69 |  |  |  |  | 168 | 89.13952 | 1.435 | 8.7625 |  | Freezer | 48 | 90.41579 | 2.010125 | 41.745775
| 10 |  | 1.50176 | 1.4671 | 0.03466 | 2.307959 | 0.5911 | 0.876 | 1.390061 | 91.45135 | 10.049 | 10.354 | 10.756 | 1119.133 | 104.047346 | 1.310925 | 0.8624508 | 5.859734 | 1.49 | 20.63 |  | num samples | 6 | 6 | 6 | 6 | 6 | 6 | 6 | 6 | 6 | 6 | 6 | 6 | 6 | 6 | 6 | 6 | 5 | 5 |  |  | 2+ store+2 | Freezer | 24 | 86.46377 | 1.5 | 9.95
| 11 |  | 1.501 | 1.4757 | 0.0253 | 1.685543 | 0.5873 | 0.8884 | 1.378693 | 90.7035 | 10.062 | 10.118 | 10.614 | 1080.583 | 101.807316 | 1.365652 | 0.8984552 | 0.9504111 | [26 empty] | 48 | 88.81456 | 1.6825 | 23.4275 | 2+ store+2 B9 | Fridge | 24 | 91.14788 | 10.1085625 | 10.1451875
4 Hour Oven 24 Freezer | 12 |  | 1.4992 | 1.5003 | 0.0011 | 0.07337247 | 0.6139 | 0.8864 | 1.404839 | 92.4236 | 10.181 | 10.222 | 10.732 | 1116.881 | 104.070182 | 1.343294 | 0.8837462 | 4.479005 | 1.83 | 43.88 |  | Average | 1.502117 | 1.477723 | 0.02476 | 1.647297 | 0.5968333 | 0.88089 | 1.392502 | 91.61197 | 10.28283 | 10.40667 | 10.78383 | 1154.085 | 107.0326 | 1.282249 | 0.8435849 | 8.312576 | 2.0175 | 27.1125 |  |  |  |  | 168 | 86.95394 | 0.84 | 3.023333 |  |  | 48 | 90.07413 | 2.334225 | 38.224425
| 13 |  | 1.5002 | 1.4953 | 0.0049 | 0.3266231 | 0.5867 | 0.9086 | 1.365947 | 89.8649 | 10.236 | 10.264 | 11.37 | 1194.558 | 105.062304 | 1.25176 | 0.8235261 | 8.724192 |  |  |  | Std | 0.002335309 | 0.01946342 | 0.02027179 | 1.348839 | 0.010356 | 0.01613468 | 0.01361778 | 0.8959065 | 0.1104888 | 0.2723789 | 0.2991798 | 48.90751 | 3.90421 | 0.05439311 | 0.03578494 | 4.026093 | 0.1972097 | 11.68834 |  |  |  | Fridge | 24 | 87.80132 | 1.8 | 21.575 |  |  | 168 | 89.76896 | 2.304325 | 45.24695
| 14 |  | 1.5025 | 1.44544 | 0.05706 | 3.797671 | 0.5859 | 0.85954 | 1.395764 | 91.8266 | 10.276 | 10.543 | 10.543 | 1142.227 | 108.339868 | 1.265457 | 0.8325378 | 9.793003 |  |  |  | min | 1.4992 | 1.44544 | 0.0011 | 0.07337247 | 0.5859 | 0.85954 | 1.365947 | 89.8649 | 10.181 | 10.181 | 10.543 | 1115.136 | 104.070182 | 1.197188 | 0.7876238 | 4.479005 | 1.83 | 17.26 |  |  |  |  | 48 | 89.81189 | 1.67 | 16.455
| 15 |  | 1.502 | 1.4766 | 0.0254 | 1.691079 | 0.6003 | 0.8763 | 1.398583 | 92.01202 | 10.274 | 10.181 | 10.661 | 1115.136 | 104.599594 | 1.324143 | 0.8711468 | 5.468019 | 1.88 | 17.26 |  | max | 1.5059 | 1.5003 | 0.05706 | 3.797671 | 0.6139 | 0.9086 | 1.404839 | 92.4236 | 10.497 | 10.898 | 11.37 | 1233.307 | 114.396306 | 1.343294 | 0.8837462 | 15.41969 | 2.25 | 43.88 |  |  |  |  | 168 | 84.61634 | 47.495 | 5.785
| 16 |  | 1.5059 | 1.4765 | 0.0294 | 1.952321 | 0.5994 | 0.8771 | 1.397212 | 91.92187 | 10.497 | 10.898 | 10.781 | 1233.307 | 114.396306 | 1.197188 | 0.7876238 | 15.41969 | 2.25 | 21.69 |  | num samples | 6 | 6 | 6 | 6 | 6 | 6 | 6 | 6 | 6 | 6 | 6 | 6 | 6 | 6 | 6 | 6 | 4 | 4 | [8 empty] | STD |  |  | TMD | Max Stress | Young Modulus
| 17 |  | 1.5029 | 1.4722 | 0.0307 | 2.042717 | 0.5948 | 0.8774 | 1.392667 | 91.62283 | 10.233 | 10.332 | 10.616 | 1122.402 | 105.727356 | 1.311652 | 0.8629288 | 5.991546 | 2.11 | 25.62 | [22 empty] | STD |  |  | TMD | Max Stress | Young Modulus | 4 hourB9 | Fridge | 24 | 1.346077 | 0.5863515 | 29.37376
2 Hour Oven+ 24 Freezer +2 Hour Oven | 18 |  | 1.5027 | 1.4916 | 0.0111 | 0.7386704 | 0.5932 | 0.8984 | 1.378037 | 90.6603 | 10.259 | 10.378 | 10.898 | 1160.287 | 106.467902 | 1.285544 | 0.8457525 | 6.944992 | 1.62 | 13.58 |  | Average | 1.501467 | 1.464467 | 0.037 | 2.464574 | 0.53925 | 0.9252167 | 1.314249 | 86.46377 | 10.15417 | 10.26367 | 11.1995 | 1167.401 | 104.2204 | 1.256392 | 0.8265736 | 5.646888 | 1.5 | 9.95 |  |  | 4 hour only | Freezer | 0 | 0.3961262 | 0.2263405 | 5.540597 |  | Freezer | 48 | 1.156746 | 0.1302446 | 6.361211
| 19 |  | 1.5013 | 1.4582 | 0.0431 | 2.870845 | 0.5206 | 0.9376 | 1.290855 | 84.9247 | 10.187 | 10.153 | 10.969 | 1134.508 | 103.428611 | 1.285314 | 0.8456016 | 0.4301735 |  |  |  | Std | 0.0009563821 | 0.02273065 | 0.02233079 | 1.487645 | 0.03211727 | 0.01790278 | 0.03677707 | 2.419544 | 0.07087853 | 0.110415 | 0.4464799 | 53.97908 | 1.463797 | 0.05249891 | 0.03453875 | 3.636176 | 0.1697056 | 5.133595 |  |  |  |  | 24 | 0.8959065 | 0.1972097 | 11.68834
| 20 |  | 1.5013 | 1.4769 | 0.0244 | 1.625258 | 0.5619 | 0.915 | 1.339702 | 88.13827 | 10.146 | 10.354 | 11.678 | 1226.794 | 105.051684 | 1.20387 | 0.7920198 | 10.68038 | 1.38 | 6.32 |  | min | 1.4999 | 1.4365 | 0.0111 | 0.7386704 | 0.5096 | 0.8984 | 1.286325 | 84.62667 | 10.054 | 10.112 | 10.573 | 1080.261 | 102.171648 | 1.19648 | 0.7871577 | 0.4301735 | 1.38 | 6.32 |  |  |  |  | 48 | 1.342787 | 0.429907 | 7.670615 | 2+ store+2 B9 | Fridge | 24 | 1.211464 | 0.4134757 | 14.76159
| 21 |  | 1.4999 | 1.4411 | 0.0588 | 3.920261 | 0.5178 | 0.9233 | 1.295476 | 85.22868 | 10.175 | 10.255 | 11.543 | 1204.45 | 104.344625 | 1.19648 | 0.7871577 | 7.945269 |  |  |  | max | 1.5027 | 1.4916 | 0.0657 | 4.373585 | 0.5932 | 0.9501 | 1.378037 | 90.6603 | 10.259 | 10.378 | 11.678 | 1226.794 | 106.467902 | 1.329771 | 0.8748496 | 10.68038 | 1.62 | 13.58 |  |  |  |  | 168 | 0.8472111 | 0.09899495 | 16.85743 |  |  | 48 | 1.300857 | 0.3200973 | 18.00588
| 22 |  | 1.5014 | 1.4825 | 0.0189 | 1.258825 | 0.5324 | 0.9501 | 1.295101 | 85.20398 | 10.054 | 10.33 | 11.536 | 1198.104 | 103.85782 | 1.237372 | 0.8140605 | 4.559071 |  |  |  | num samples | 6 | 6 | 6 | 6 | 6 | 6 | 6 | 6 | 6 | 6 | 6 | 6 | 6 | 6 | 6 | 6 | 2 | 2 |  |  |  | Fridge | 0 | 0.3961262 | 0.2263405 | 5.540597 |  |  | 168 | 1.729937 | 0.3905251 | 18.59828
| 23 |  | 1.5022 | 1.4365 | 0.0657 | 4.373585 | 0.5096 | 0.9269 | 1.286325 | 84.62667 | 10.104 | 10.112 | 10.573 | 1080.261 | 102.171648 | 1.329771 | 0.8748496 | 3.32144 | [26 empty] | 24 | 1.918609 | #DIV/0! | #DIV/0!
4 Hour Oven 48 Freezer | 24 |  | 1.5006 | 1.5119 | 0.0113 | 0.7530321 | 0.6138 | 0.8981 | 1.397258 | 91.92484 | 10.519 | 10.299 | 10.732 | 1162.653 | 108.335181 | 1.300388 | 0.8555183 | 7.181799 | 2.34 | 52.73 |  | Average | 1.45225 | 1.4716 | 0.02955 | 2.087773 | 0.5905833 | 0.8810167 | 1.38678 | 91.23554 | 10.28967 | 10.183 | 10.6435 | 1114.014 | 104.782 | 1.327632 | 0.8734419 | 8.896136 | 1.572 | 64.244 |  |  |  |  | 48 | 1.691607 | 0.1761628 | 12.43858
| 25 |  | 1.5028 | 1.4728 | 0.03 | 1.996274 | 0.5967 | 0.8761 | 1.395302 | 91.79618 | 10.259 | 10.283 | 10.614 | 1119.706 | 105.493297 | 1.315345 | 0.8653588 | 5.899436 |  |  |  | Std | 0.1209826 | 0.1161967 | 0.03476295 | 2.392291 | 0.04704489 | 0.07229494 | 0.02041037 | 1.342787 | 0.226105 | 0.09459387 | 0.883479 | 78.99092 | 2.612341 | 0.1528667 | 0.1005702 | 7.453262 | 0.429907 | 7.670615 |  |  |  |  | 168 | 2.387939 | 0.3414186 | 6.012306
| 26 |  | 1.5012 | 1.5014 | 0.0002 | 0.01332268 | 0.5811 | 0.9203 | 1.354082 | 89.08437 | 10.156 | 10.096 | 11.406 | 1169.514 | 102.534976 | 1.283781 | 0.8445929 | 5.33016 | 1.35 | 63.46 |  | min | 1.2053 | 1.2493 | 0.0002 | 0.01332268 | 0.5015 | 0.7478 | 1.354082 | 89.08437 | 10.07 | 10.09 | 8.936 | 957.1836 | 101.88826 | 1.101264 | 0.7245157 | 1.58218 | 1.35 | 52.73 |  |  | 2+ store+2 | Freezer | 24 | 2.419544 | 0.1697056 | 5.133595
| 27 |  | 1.502 | 1.5014 | 0.0006 | 0.03994674 | 0.6194 | 0.882 | 1.412882 | 92.95277 | 10.616 | 10.09 | 8.936 | 957.1836 | 107.11544 | 1.56856 | 1.031947 | 10.44314 | 1.41 | 72.47 |  | max | 1.5028 | 1.5928 | 0.0912 | 6.073522 | 0.631 | 0.9618 | 1.412882 | 92.95277 | 10.616 | 10.299 | 11.406 | 1169.514 | 108.335181 | 1.56856 | 1.031947 | 22.9401 | 2.34 | 72.47 |  |  |  |  | 48 | 1.563505 | 0.3303912 | 12.52526
| 28 |  | 1.5016 | 1.5928 | 0.0912 | 6.073522 | 0.631 | 0.9618 | 1.374531 | 90.42968 | 10.118 | 10.212 | 11.039 | 1140.605 | 103.325016 | 1.396452 | 0.9187185 | 1.58218 | 1.37 | 62.66 |  | num samples | 6 | 6 | 6 | 6 | 6 | 6 | 6 | 6 | 6 | 6 | 6 | 6 | 6 | 6 | 6 | 6 | 5 | 5 |  |  |  |  | 168 | 1.585993 | 0.2406242 | 0.6258061
| 29 |  | 1.2053 | 1.2493 | 0.044 | 3.650543 | 0.5015 | 0.7478 | 1.386626 | 91.2254 | 10.07 | 10.118 | 11.134 | 1134.424 | 101.88826 | 1.101264 | 0.7245157 | 22.9401 | 1.39 | 69.9 | [23 empty] | Fridge | 24 | 2.117152 | 0.212132 | 10.16112
2 Hour Oven+ 48 Freezer +2 Hour Oven | 30 |  | 1.5015 | 1.4668 | 0.0347 | 2.311022 | 0.5707 | 0.8961 | 1.358603 | 89.38177 | 10.125 | 10.116 | 11.025 | 1129.23 | 102.4245 | 1.298938 | 0.8545645 | 4.490222 | 1.68 | 22.35 |  | Average | 1.48675 | 1.452 | 0.03475 | 2.324122 | 0.5590333 | 0.8929667 | 1.349981 | 88.81456 | 10.23333 | 10.28233 | 10.78333 | 1135.192 | 105.2346 | 1.282846 | 0.8439775 | 6.937974 | 1.6825 | 23.4275 |  |  |  |  | 48 | 0.9934223 | 0.04242641 | 0.5727565
| 31 |  | 1.5028 | 1.4699 | 0.0329 | 2.189247 | 0.5594 | 0.9105 | 1.339942 | 88.15407 | 10.236 | 10.236 | 10.898 | 1141.846 | 104.775696 | 1.287302 | 0.8469092 | 4.007228 | 1.43 | 13.61 |  | Std | 0.02658216 | 0.02480081 | 0.02504306 | 1.65894 | 0.01745699 | 0.02236092 | 0.02376527 | 1.563505 | 0.1091745 | 0.1665865 | 0.3872207 | 60.69847 | 2.703251 | 0.08582379 | 0.05646302 | 4.289775 | 0.3303912 | 12.52526 |  |  |  |  | 168 | 2.277552 | 65.768 | 2.368808
| 32 |  | 1.4755 | 1.4485 | 0.027 | 1.829888 | 0.5558 | 0.8927 | 1.346763 | 88.6028 | 10.286 | 10.184 | 10.638 | 1114.358 | 104.752624 | 1.299851 | 0.8551652 | 3.545024 |  |  |  | min | 1.437 | 1.4196 | 0.0105 | 0.7306889 | 0.5265 | 0.8513 | 1.319301 | 86.79614 | 10.125 | 10.116 | 10.092 | 1047.583 | 102.4245 | 1.148436 | 0.7555499 | 3.545024 | 1.43 | 13.61
| 33 |  | 1.5015 | 1.4807 | 0.0208 | 1.385281 | 0.5666 | 0.9141 | 1.344471 | 88.45204 | 10.141 | 10.236 | 10.092 | 1047.583 | 103.803276 | 1.413445 | 0.9298977 | 5.001856 | 1.47 | 16.35 |  | max | 1.5028 | 1.4807 | 0.0826 | 5.498602 | 0.5752 | 0.9141 | 1.390808 | 91.50054 | 10.42 | 10.59 | 11.202 | 1236.116 | 110.3478 | 1.413445 | 0.9298977 | 13.84795 | 2.15 | 41.4
| 34 |  | 1.5022 | 1.4196 | 0.0826 | 5.498602 | 0.5265 | 0.8931 | 1.319301 | 86.79614 | 10.42 | 10.59 | 11.202 | 1236.116 | 110.3478 | 1.148436 | 0.7555499 | 13.84795 |  |  |  | num samples | 6 | 6 | 6 | 6 | 6 | 6 | 6 | 6 | 6 | 6 | 6 | 6 | 6 | 6 | 6 | 6 | 4 | 4
| 35 |  | 1.437 | 1.4265 | 0.0105 | 0.7306889 | 0.5752 | 0.8513 | 1.390808 | 91.50054 | 10.192 | 10.332 | 10.845 | 1142.019 | 105.303744 | 1.249103 | 0.8217786 | 10.73557 | 2.15 | 41.4
4 Hour Oven 168 Freezer | 36 |  | 1.5017 | 1.5453 | 0.0436 | 2.903376 | 0.6163 | 0.929 | 1.380623 | 90.83048 | 10.309 | 10.401 | 10.628 | 1139.576 | 107.223909 | 1.356031 | 0.8921257 | 1.797248 |  |  |  | Average | 1.501683 | 1.526017 | 0.0244 | 1.624958 | 0.6129 | 0.9131167 | 1.387318 | 91.27093 | 10.36633 | 10.27167 | 11.00267 | 1170.976 | 106.478468 | 1.304188 | 0.8580185 | 6.219189 | 1.22 | 20.35
| 37 |  | 1.501 | 1.5379 | 0.0369 | 2.458361 | 0.6162 | 0.9217 | 1.384894 | 91.11146 | 10.341 | 10.241 | 11.291 | 1195.742 | 105.902181 | 1.286148 | 0.8461497 | 7.393871 |  |  |  | Std | 0.0006431692 | 0.01826553 | 0.01831731 | 1.220014 | 0.004562894 | 0.01858057 | 0.01287761 | 0.8472111 | 0.1426964 | 0.1027086 | 0.4571493 | 33.3998 | 1.739977 | 0.04400184 | 0.02894858 | 4.161606 | 0.09899495 | 16.85743
| 38 |  | 1.5018 | 1.5016 | 0.0002 | 0.01331735 | 0.6096 | 0.892 | 1.397229 | 91.92294 | 10.543 | 10.378 | 10.472 | 1145.797 | 109.415254 | 1.310529 | 0.8621904 | 6.403773 | 1.15 | 8.43 |  | min | 1.501 | 1.5016 | 0.0002 | 0.01331735 | 0.6055 | 0.8883 | 1.369696 | 90.11158 | 10.184 | 10.128 | 10.472 | 1139.576 | 104.548944 | 1.227478 | 0.807551 | 1.797248 | 1.15 | 8.43
| 39 |  | 1.5011 | 1.5367 | 0.0356 | 2.371594 | 0.6055 | 0.9312 | 1.369696 | 90.11158 | 10.289 | 10.216 | 11.004 | 1156.657 | 105.112424 | 1.32857 | 0.8740592 | 3.048331 |  |  |  | max | 1.5028 | 1.5453 | 0.0436 | 2.903376 | 0.6169 | 0.9312 | 1.406412 | 92.52712 | 10.543 | 10.401 | 11.729 | 1226.255 | 109.415254 | 1.356031 | 0.8921257 | 13.5871 | 1.29 | 32.27
| 40 |  | 1.5017 | 1.5052 | 0.0035 | 0.2330692 | 0.6169 | 0.8883 | 1.406412 | 92.52712 | 10.184 | 10.266 | 11.729 | 1226.255 | 104.548944 | 1.227478 | 0.807551 | 13.5871 | 1.29 | 32.27 |  | num samples | 6 | 6 | 6 | 6 | 6 | 6 | 6 | 6 | 6 | 6 | 6 | 6 | 6 | 6 | 6 | 6 | 2 | 2
| 41 |  | 1.5028 | 1.5294 | 0.0266 | 1.770029 | 0.6129 | 0.9165 | 1.385054 | 91.12197 | 10.532 | 10.128 | 10.892 | 1161.829 | 106.668096 | 1.316373 | 0.8660348 | 5.084808
2 Hour Oven+ 168 Freezer +2 Hour Oven | 42 |  | 1.5001 | 1.5269 | 0.0268 | 1.786548 | 0.5648 | 0.9621 | 1.317251 | 86.66124 | 10.327 | 10.236 | 11.377 | 1202.63 | 105.707172 | 1.269634 | 0.8352852 | 3.681438 |  |  |  | Average | 1.5016 | 1.514175 | 0.012575 | 0.8377294 | 0.563025 | 0.95115 | 1.3217 | 86.95394 | 10.362 | 10.37525 | 11.663 | 1254.214 | 107.5272415 | 1.20923 | 0.795546 | 8.95914 | 0.84 | 3.023333
| 43 |  | 1.5013 | 1.5051 | 0.0038 | 0.253114 | 0.5811 | 0.924 | 1.351984 | 88.9463 | 10.354 | 10.617 | 11.961 | 1314.854 | 109.928418 | 1.14469 | 0.7530855 | 16.6056 | 0.82 | 3.63 |  | Std | 0.001194432 | 0.00939836 | 0.01021123 | 0.6809084 | 0.01569551 | 0.02100516 | 0.02410709 | 1.585993 | 0.1522695 | 0.2354561 | 0.2503131 | 55.03931 | 3.717099 | 0.0596634 | 0.03925224 | 6.478553 | 0.2406242 | 0.6258061
| 44 |  | 1.5029 | 1.5097 | 0.0068 | 0.4524586 | 0.5634 | 0.9463 | 1.324158 | 87.11568 | 10.567 | 10.528 | 11.564 | 1286.488 | 111.249376 | 1.173505 | 0.7720428 | 12.06353 | 0.61 | 2.38 |  | min | 1.5001 | 1.5051 | 0.0038 | 0.253114 | 0.5428 | 0.924 | 1.293407 | 85.09255 | 10.2 | 10.12 | 11.377 | 1202.63 | 103.224 | 1.14469 | 0.7530855 | 3.485997 | 0.61 | 2.38
| 45 |  | 1.5021 | 1.515 | 0.0129 | 0.8587977 | 0.5428 | 0.9722 | 1.293407 | 85.09255 | 10.2 | 10.12 | 11.75 | 1212.882 | 103.224 | 1.249091 | 0.8217704 | 3.485997 | 1.09 | 3.06 |  | max | 1.5029 | 1.5269 | 0.0268 | 1.786548 | 0.5811 | 0.9722 | 1.351984 | 88.9463 | 10.567 | 10.617 | 11.961 | 1314.854 | 111.249376 | 1.269634 | 0.8352852 | 16.6056 | 1.09 | 3.63
4 Hour Oven 24 Fridge | 1 |  | 1.5005 | 1.4823 | 0.0182 | 1.212929 | 0.5931 | 0.8892 | 1.383613 | 91.02719 | 10.448 | 10.148 | 10.961 | 1162.154 | 106.026304 | 1.275476 | 0.839129 | 8.133409 | 1.84 | 31.21 |  | Average | 1.477914 | 1.387614 | 0.1210143 | 8.154882 | 0.5228857 | 0.8647286 | 1.332345 | 87.65424 | 10.34229 | 10.35143 | 11.02843 | 1186.23 | 107.5892 | 1.174748 | 0.7728602 | 12.74078 | 1.84 | 31.21 | count | 4
| 2 | section density test? | 1.5019 | 1.6094 | 0.1075 | 7.1576 | 0.5806 | 1.0288 | 1.298408 | 85.42157 | 10.286 | 10.328 | 12.257 | 1302.108 | 106.233808 | 1.235996 | 0.8131553 | 4.925171 |  |  |  | Std | 0.06126493 | 0.1222251 | 0.06377122 | 4.190278 | 0.04972764 | 0.07909837 | 0.02916285 | 1.918609 | 0.2365162 | 0.2170767 | 0.6566671 | 73.69313 | 4.299883 | 0.08248441 | 0.05426606 | 6.778385 | #DIV/0! | #DIV/0!
| 3 |  | 1.4989 | 1.2823 | 0.2166 | 14.4506 | 0.4741 | 0.8082 | 1.316888 | 86.63738 | 10.779 | 10.794 | 10.472 | 1218.402 | 116.348526 | 1.052444 | 0.6923976 | 22.32222 |  |  |  | min | 1.339 | 1.2589 | 0.0182 | 1.212929 | 0.4597 | 0.7992 | 1.298408 | 85.42157 | 10.07 | 10.148 | 10.25 | 1083.307 | 105.439374 | 1.052444 | 0.6923976 | 4.925171 | 1.84 | 31.21
| 4 |  | 1.5016 | 1.3911 | 0.1105 | 7.358817 | 0.5254 | 0.8657 | 1.333733 | 87.74562 | 10.401 | 10.172 | 10.872 | 1150.246 | 105.798972 | 1.209393 | 0.7956533 | 9.778544 |  |  |  | max | 1.5019 | 1.6094 | 0.2166 | 14.4506 | 0.5931 | 1.0288 | 1.383613 | 91.02719 | 10.779 | 10.794 | 12.257 | 1302.108 | 116.348526 | 1.275476 | 0.839129 | 22.32222 | 1.84 | 31.21
| 5 |  | 1.5019 | 1.337 | 0.1649 | 10.97943 | 0.5173 | 0.8197 | 1.3538 | 89.0658 | 10.117 | 10.422 | 11.392 | 1201.165 | 105.439374 | 1.113086 | 0.7322932 | 19.51565 |  |  |  | num samples | 7 | 7 | 7 | 7 | 7 | 7 | 7 | 7 | 7 | 7 | 7 | 6 | 6 | 6 | 6 | 6 | 1 | 1
| 6 |  | 1.5016 | 1.3523 | 0.1493 | 9.942728 | 0.51 | 0.8423 | 1.332553 | 87.66793 | 10.07 | 10.33 | 10.995
| 7 |  | 1.339 | 1.2589 | 0.0801 | 5.982076 | 0.4597 | 0.7992 | 1.307416 | 86.01422 | 10.295 | 10.266 | 10.25 | 1083.307 | 105.68847 | 1.16209 | 0.7645329 | 11.76966
2 Hour Oven+ 24 Fridge +2 Hour Oven | 8 |  | 1.5001 | 1.4816 | 0.0185 | 1.233251 | 0.5541 | 0.9275 | 1.325852 | 87.22712 | 10.401 | 10.085 | 12.15 | 1274.463 | 104.894085 | 1.162529 | 0.7648215 | 13.12689 |  |  |  | Average | 1.518771 | 1.496386 | 0.05232857 | 3.444386 | 0.5646429 | 0.9317429 | 1.33458 | 87.80132 | 10.23357 | 10.16129 | 11.86043 | 1246.698 | 103.7164 | 1.216979 | 0.8006442 | 9.331495 | 1.8 | 21.575
| 9 |  | 1.5004 | 1.6052 | 0.1048 | 6.984804 | 0.5729 | 1.0323 | 1.290629 | 84.90978 | 10.187 | 10.131 | 13.302 | 1372.826 | 103.204497 | 1.169267 | 0.7692544 | 9.867247 |  |  |  | Std | 0.04693832 | 0.06566512 | 0.03151781 | 2.095683 | 0.01551471 | 0.0602184 | 0.03218071 | 2.117152 | 0.1284872 | 0.08898823 | 1.089994 | 126.3141 | 1.93154 | 0.100692 | 0.06624475 | 6.535145 | 0.212132 | 10.16112
| 10 |  | 1.5019 | 1.4555 | 0.0464 | 3.08942 | 0.5693 | 0.8862 | 1.363197 | 89.684 | 10.09 | 10.164 | 11.063 | 1134.563 | 102.55476 | 1.282872 | 0.843995 | 6.071221 | 1.65 | 14.39 |  | min | 1.5001 | 1.4304 | 0.0121 | 0.8066129 | 0.545 | 0.8667 | 1.290629 | 84.90978 | 10.09 | 10.055 | 10.412 | 1074.674 | 101.485115 | 1.069952 | 0.7039158 | 2.874808 | 1.65 | 14.39
| 11 |  | 1.5001 | 1.488 | 0.0121 | 0.8066129 | 0.545 | 0.943 | 1.309692 | 86.16398 | 10.378 | 10.305 | 13.004 | 1390.717 | 106.94529 | 1.069952 | 0.7039158 | 20.14927 |  |  |  | max | 1.6252 | 1.6052 | 0.1048 | 6.984804 | 0.584 | 1.0323 | 1.384578 | 91.09068 | 10.401 | 10.305 | 13.302 | 1390.717 | 106.94529 | 1.345338 | 0.885091 | 20.14927 | 1.95 | 28.76
| 12 |  | 1.5016 | 1.4458 | 0.0558 | 3.716036 | 0.5791 | 0.8667 | 1.384578 | 91.09068 | 10.182 | 10.137 | 10.412 | 1074.674 | 103.214934 | 1.345338 | 0.885091 | 2.874808 | 1.95 | 28.76 |  | num samples | 7 | 7 | 7 | 7 | 7 | 7 | 7 | 7 | 7 | 7 | 7 | 6 | 6 | 6 | 6 | 6 | 2 | 2
| 13 |  | 1.5021 | 1.4304 | 0.0717 | 4.773317 | 0.5481 | 0.8823 | 1.34561 | 88.527 | 10.304 | 10.252 | 10.943
| 14 |  | 1.6252 | 1.5682 | 0.057 | 3.507261 | 0.584 | 0.9842 | 1.322502 | 87.00668 | 10.093 | 10.055 | 12.149 | 1232.943 | 101.485115 | 1.271916 | 0.8367871 | 3.899535
4 Hour Oven 48 Fridge | 15 |  | 1.5006 | 1.4334 | 0.0672 | 4.478209 | 0.5523 | 0.8811 | 1.350269 | 88.83349 | 10.023 | 10.101 | 10.945 | 1108.097 | 101.242323 | 1.293569 | 0.8510321 | 4.289233 | 1.54 | 13.59 |  | Average | 1.500086 | 1.421357 | 0.07872857 | 5.248969 | 0.5480429 | 0.8733143 | 1.351162 | 88.89225 | 10.19171 | 10.279 | 10.87271 | 1145.037 | 104.918273 | 1.241725 | 0.8169243 | 8.285687 | 1.703333 | 24.77333
| 16 |  | 1.5015 | 1.4689 | 0.0326 | 2.171162 | 0.5899 | 0.879 | 1.387016 | 91.25105 | 10.094 | 10.165 | 10.42 | 1069.149 | 102.60551 | 1.373896 | 0.9038789 | 0.9504124 | 1.89 | 38.17 |  | Std | 0.001297984 | 0.07188671 | 0.07162092 | 4.777862 | 0.03409163 | 0.04550903 | 0.02571243 | 1.691607 | 0.1752824 | 0.217043 | 0.7950308 | 101.8521 | 4.087977 | 0.08332276 | 0.0548176 | 5.081882 | 0.1761628 | 12.43858
| 17 |  | 1.4991 | 1.2663 | 0.2328 | 15.52932 | 0.4897 | 0.7766 | 1.353372 | 89.03766 | 10.08 | 10.337 | 9.648 | 1005.292 | 104.19696 | 1.259634 | 0.8287064 | 7.17478 |  |  |  | min | 1.4982 | 1.2663 | 0.0264 | 1.761174 | 0.4897 | 0.7766 | 1.312771 | 86.3665 | 10.023 | 10.088 | 9.648 | 1005.292 | 101.242323 | 1.159186 | 0.7626226 | 0.9504124 | 1.54 | 13.59
| 18 |  | 1.5013 | 1.4069 | 0.0944 | 6.287884 | 0.5278 | 0.8791 | 1.328321 | 87.38954 | 10.32 | 10.393 | 10.984 | 1178.097 | 107.25576 | 1.194214 | 0.785667 | 10.63274 |  |  |  | max | 1.5015 | 1.4726 | 0.2328 | 15.52932 | 0.5899 | 0.9167 | 1.387016 | 91.25105 | 10.477 | 10.696 | 12.245 | 1258.792 | 112.061992 | 1.373896 | 0.9038789 | 14.24082 | 1.89 | 38.17
| 19 |  | 1.499 | 1.4726 | 0.0264 | 1.761174 | 0.5667 | 0.9059 | 1.34922 | 88.76444 | 10.477 | 10.696 | 11.233 | 1258.792 | 112.061992 | 1.169851 | 0.7696391 | 14.24082 |  |  |  | num samples | 7 | 7 | 7 | 7 | 7 | 7 | 7 | 7 | 7 | 7 | 7 | 6 | 6 | 6 | 6 | 6 | 3 | 3
| 20 |  | 1.4982 | 1.4515 | 0.0467 | 3.117074 | 0.5767 | 0.8748 | 1.377166 | 90.60304 | 10.307 | 10.088 | 10.634 | [5 empty] | 1.68 | 22.56
| 21 |  | 1.5009 | 1.4499 | 0.051 | 3.397961 | 0.5332 | 0.9167 | 1.312771 | 86.3665 | 10.041 | 10.173 | 12.245 | 1250.791 | 102.147093 | 1.159186 | 0.7626226 | 12.42614
2 Hour Oven+ 48 Fridge +2 Hour Oven | 22 |  | 1.4994 | 1.4304 | 0.069 | 4.601841 | 0.5525 | 0.8779 | 1.352354 | 88.97069 | 10.118 | 10.212 | 11.158 | 1152.901 | 103.325016 | 1.240697 | 0.8162479 | 8.612069 |  |  |  | Average | 1.483786 | 1.408343 | 0.07544286 | 5.087015 | 0.5519 | 0.8564429 | 1.365141 | 89.81189 | 10.25657 | 10.11543 | 10.694 | 1112.441 | 103.8347 | 1.262835 | 0.8308126 | 7.629198 | 1.67 | 16.455
| 23 |  | 1.5002 | 1.4478 | 0.0524 | 3.492868 | 0.5551 | 0.8927 | 1.346112 | 88.55999 | 10.448 | 10.141 | 10.824 | 1146.837 | 105.953168 | 1.262429 | 0.8305452 | 6.41609 |  |  |  | Std | 0.0432974 | 0.04937658 | 0.02512773 | 1.677183 | 0.01901622 | 0.03398151 | 0.01510002 | 0.9934223 | 0.1621335 | 0.06919503 | 0.4380708 | 61.09699 | 1.758133 | 0.03489353 | 0.02295627 | 2.338048 | 0.04242641 | 0.5727565
| 24 |  | 1.5005 | 1.4415 | 0.059 | 3.932023 | 0.5759 | 0.8656 | 1.382215 | 90.93517 | 10.33 | 10.07 | 10.828 | 1126.362 | 104.0231 | 1.279784 | 0.841963 | 7.695786 |  |  |  | min | 1.3856 | 1.3119 | 0.0524 | 3.492868 | 0.5221 | 0.7898 | 1.346112 | 88.55999 | 10.094 | 10.019 | 9.899 | 1020.31 | 101.131786 | 1.206028 | 0.7934395 | 4.566512 | 1.64 | 16.05
| 25 |  | 1.5002 | 1.373 | 0.1272 | 8.478869 | 0.537 | 0.836 | 1.363146 | 89.68065 | 10.094 | 10.019 | 10.425 | 1054.299 | 101.131786 | 1.302287 | 0.8567679 | 4.566512 |  |  |  | max | 1.5005 | 1.4478 | 0.1272 | 8.478869 | 0.5759 | 0.8927 | 1.382215 | 90.93517 | 10.477 | 10.212 | 11.158 | 1173.936 | 105.953168 | 1.302287 | 0.8567679 | 11.51234 | 1.7 | 16.86
| 26 |  | 1.5001 | 1.438 | 0.0621 | 4.139724 | 0.5732 | 0.8648 | 1.380134 | 90.7983 | 10.212 | 10.108 | 10.597 | [5 empty] | 1.64 | 16.86 |  | num samples | 7 | 7 | 7 | 7 | 7 | 7 | 7 | 7 | 7 | 7 | 7 | 6 | 6 | 6 | 6 | 6 | 2 | 2
| 27 |  | 1.5005 | 1.4158 | 0.0847 | 5.644785 | 0.5475 | 0.8683 | 1.35335 | 89.0362 | 10.477 | 10.07 | 11.127 | 1173.936 | 105.50339 | 1.206028 | 0.7934395 | 11.51234
| 28 |  | 1.3856 | 1.3119 | 0.0737 | 5.318995 | 0.5221 | 0.7898 | 1.378674 | 90.70226 | 10.117 | 10.188 | 9.899 | 1020.31 | 103.071996 | 1.285786 | 0.8459119 | 6.972388 | 1.7 | 16.05
4 Hour Oven 168 Fridge | 29 |  | 1.5013 | 1.4577 | 0.0436 | 2.90415 | 0.5737 | 0.884 | 1.368655 | 90.04309 | 10.239 | 10.283 | 10.909 | 1148.583 | 105.287637 | 1.269129 | 0.8349534 | 7.546166 |  |  |  | Average | 1.4913 | 1.482929 | 0.02888571 | 1.931722 | 0.5735143 | 0.9094143 | 1.354921 | 89.13952 | 10.21557 | 10.18757 | 11.01043 | 1154.085 | 104.2187 | 1.286239 | 0.84621 | 4.924582 | 1.435 | 8.7625
| 30 |  | 1.4996 | 1.4747 | 0.0249 | 1.660443 | 0.5821 | 0.8926 | 1.371276 | 90.21553 | 10.14 | 10.054 | 10.695 | 1090.329 | 101.94756 | 1.352527 | 0.8898206 | 1.376656 |  |  |  | Std | 0.02387935 | 0.04584945 | 0.0207933 | 1.379601 | 0.02052758 | 0.04932928 | 0.03629667 | 2.387939 | 0.06294139 | 0.1111483 | 0.6726078 | 94.53365 | 1.825873 | 0.06517072 | 0.04287547 | 2.802609 | 0.3414186 | 6.012306
| 31 |  | 1.5008 | 1.4768 | 0.024 | 1.599147 | 0.5759 | 0.9009 | 1.360577 | 89.51166 | 10.198 | 10.165 | 10.874 | 1127.228 | 103.66267 | 1.310117 | 0.8619188 | 3.778835 |  |  |  | min | 1.4372 | 1.4201 | 0.004 | 0.2668802 | 0.5433 | 0.8768 | 1.27785 | 84.06907 | 10.14 | 10.054 | 10.661 | 1090.329 | 101.94756 | 1.16897 | 0.7690591 | 1.376656 | 0.97 | 2.97
| 32 |  | 1.4996 | 1.4788 | 0.0208 | 1.387037 | 0.5882 | 0.8906 | 1.378177 | 90.66951 | 10.236 | 10.099 | 10.729 | 1109.093 | 103.373364 | 1.333342 | 0.8771987 | 3.30697 | 1.6 | 15.48 |  | max | 1.5018 | 1.5696 | 0.0678 | 4.514583 | 0.6013 | 1.0195 | 1.38361 | 91.02694 | 10.33 | 10.382 | 12.52 | 1342.721 | 107.24606 | 1.352527 | 0.8898206 | 8.899721 | 1.76 | 15.48
| 33 |  | 1.4988 | 1.5028 | 0.004 | 0.2668802 | 0.6013 | 0.9015 | 1.38361 | 91.02694 | 10.155 | 10.165 | 10.685 | [5 empty] | 1.76 | 12.13 |  | num samples | 7 | 7 | 7 | 7 | 7 | 7 | 7 | 7 | 7 | 7 | 7 | 6 | 6 | 6 | 6 | 6 | 4 | 4
| 34 | section density test? | 1.5018 | 1.5696 | 0.0678 | 4.514583 | 0.5501 | 1.0195 | 1.27785 | 84.06907 | 10.33 | 10.382 | 12.52 | 1342.721 | 107.24606 | 1.16897 | 0.7690591 | 8.899721 | 0.97 | 2.97
| 35 |  | 1.4372 | 1.4201 | 0.0171 | 1.189814 | 0.5433 | 0.8768 | 1.344301 | 88.44085 | 10.211 | 10.165 | 10.661 | 1106.557 | 103.794815 | 1.283351 | 0.8443096 | 4.639142 | 1.41 | 4.47
2 Hour Oven+ 168 Fridge +2 Hour Oven | 36 |  | 1.50178 | 1.4854 | 0.01638 | 1.090706 | 0.5141 | 0.9713 | 1.269311 | 83.50732 | 10.165 | 10.301 | 11.843 | 1240.077 | 104.709665 | 1.197829 | 0.7880456 | 5.794722 |  |  |  | Average | 1.530926 | 1.522043 | 0.03036857 | 1.994242 | 0.5390143 | 0.9830286 | 1.286168 | 84.61634 | 10.27629 | 10.297 | 11.98771 | 1271.978 | 105.880303 | 1.203226 | 0.7915959 | 6.880323 | 47.495 | 5.785
| 37 |  | 1.5021 | 1.5476 | 0.0455 | 3.029093 | 0.5033 | 1.0443 | 1.230018 | 80.92225 | 10.721 | 10.246 | 12.953 | 1422.853 | 109.847366 | 1.087674 | 0.7155749 | 12.28328 |  |  |  | Std | 0.07813126 | 0.07943658 | 0.01797236 | 1.209566 | 0.03552166 | 0.06084312 | 0.03461879 | 2.277552 | 0.2577982 | 0.1109549 | 0.7088102 | 104.5218 | 2.786398 | 0.06293779 | 0.04140644 | 2.744322 | 65.768 | 2.368808
| 38 |  | 1.5009 | 1.4714 | 0.0295 | 1.965487 | 0.5232 | 0.9482 | 1.287979 | 84.73548 | 10.092 | 10.292 | 11.82 | 1227.706 | 103.866864 | 1.198495 | 0.7884836 | 7.197681 |  |  |  | min | 1.4998 | 1.441 | 0.0063 | 0.4193291 | 0.5033 | 0.8899 | 1.230018 | 80.92225 | 10.023 | 10.141 | 11.036 | 1132.367 | 102.606638 | 1.087674 | 0.7155749 | 5.246219 | 0.99 | 4.11
| 39 |  | 1.4998 | 1.5295 | 0.0297 | 1.980264 | 0.5497 | 0.9798 | 1.295657 | 85.24061 | 10.532 | 10.303 | 11.465 | 1244.081 | 108.511196 | 1.229422 | 0.8088301 | 5.246219 | 0.99 | 4.11 |  | max | 1.7081 | 1.6833 | 0.0604 | 4.022912 | 0.609 | 1.0743 | 1.344005 | 88.42138 | 10.721 | 10.513 | 12.953 | 1422.853 | 109.847366 | 1.272556 | 0.8372078 | 12.28328 | 94 | 7.46
| 40 |  | 1.5024 | 1.4961 | 0.0063 | 0.4193291 | 0.5227 | 0.9734 | 1.275697 | 83.9274 | 10.023 | 10.513 | 11.89 | [8 empty] | num samples | 7 | 7 | 7 | 7 | 7 | 7 | 7 | 7 | 7 | 7 | 7 | 6 | 6 | 6 | 6 | 6 | 2 | 2
| 41 |  | 1.5014 | 1.441 | 0.0604 | 4.022912 | 0.5511 | 0.8899 | 1.344005 | 88.42138 | 10.118 | 10.141 | 11.036 | 1132.367 | 102.606638 | 1.272556 | 0.8372078 | 5.461303
| 42 |  | 1.7081 | 1.6833 | 0.0248 | 1.451906 | 0.609 | 1.0743 | 1.300511 | 85.55994 | 10.283 | 10.283 | 12.907 | 1364.787 | 105.740089 | 1.233379 | 0.8114335 | 5.298735 | 94 | 7.46
2+2, 24 hour Fridge B9 | 1 |  | 1.5002 | 1.4854 | 0.0148 | 0.9865351 | 0.6 | 0.8854 | 1.392458 | 91.60906 | 10.17725 | 10.093 | 10.39325 | 1067.584 | 102.719 | 1.391366 | 0.9153722 | 0.07844098 | 2.8636 | 70.0401 | 0.9997 | Average | 1.500075 | 1.48005 | 0.020025 | 1.334954 | 0.59335 | 0.8867 | 1.385448 | 91.14788 | 10.1451875 | 10.1085625 | 10.4743125 | 1074.153 | 102.553 | 1.377951 | 0.9065465 | 0.543956 | 53.869775 | 2.77295
| 2 |  | 1.4999 | 1.473 | 0.0269 | 1.793453 | 0.5861 | 0.8869 | 1.378498 | 90.69067 | 10.0765 | 10.11025 | 10.5455 | 1074.333 | 101.8759 | 1.371084 | 0.9020287 | 0.5393142 | 2.622 | 40.808 | 0.9995 | Std | 0.0001258306 | 0.01113852 | 0.01113709 | 0.7423959 | 0.01530719 | 0.009049494 | 0.01841426 | 1.211464 | 0.04543664 | 0.03262408 | 0.1957744 | 18.28964 | 0.3697472 | 0.02867839 | 0.01886736 | 0.8164493 | 14.76159 | 0.4134757
| 3 |  | 1.5001 | 1.4769 | 0.0232 | 1.546564 | 0.5974 | 0.8795 | 1.393777 | 91.69586 | 10.18775 | 10.099 | 10.36825 | 1066.749 | 102.8861 | 1.384487 | 0.9108469 | 0.6687512 | 2.9674 | 52.56 | 0.9988 | min | 1.4999 | 1.4569 | 0.0102 | 0.6799547 | 0.5535 | 0.8795 | 1.338529 | 88.06111 | 10.0765 | 10.0275 | 10.36825 | 1066.749 | 101.8759 | 1.303179 | 0.8573544 | 0.07844098 | 23.7574 | 1.7083
| 4 |  | 1.5001 | 1.4849 | 0.0152 | 1.013266 | 0.5899 | 0.895 | 1.377058 | 90.59593 | 10.13925 | 10.132 | 10.59025 | 1087.946 | 102.730881 | 1.364866 | 0.8979381 | 0.8893175 | 2.6388 | 52.071 | 0.999 | max | 1.5002 | 1.4899 | 0.0433 | 2.886282 | 0.6 | 0.9034 | 1.393777 | 91.69586 | 10.203 | 10.132 | 10.92925 | 1117.959 | 102.8861 | 1.391366 | 0.9153722 | 2.676316 | 70.0401 | 2.9674
4, 24 hr Fridge B9 | 6 |  | 1.5 | 1.472 | 0.028 | 1.866667 | 0.5871 | 0.8849 | 1.380676 | 90.83393 | 10.203 | 10.0755 | 10.4785 | 1077.193 | 102.8003265 | 1.366514 | 0.8990226 | 1.030975 | 2.7554 | 59.2754 | 0.9999 | Average | 1.500075 | 1.4741 | 0.025975 | 1.731559 | 0.57995 | 0.89415 | 1.368471 | 90.03101 | 10.1750625 | 10.0716875 | 10.6675625 | 1093.175 | 102.4795 | 1.348817 | 0.8873795 | 1.457682 | 58.718025 | 2.5384
| 7 |  | 1.5001 | 1.4899 | 0.0102 | 0.6799547 | 0.5887 | 0.9012 | 1.372189 | 90.27561 | 10.14025 | 10.08675 | 10.71025 | 1095.468 | 102.2822 | 1.360059 | 0.8947753 | 0.8879716 | 2.6133 | 56.246 | 0.9988 | Std | 9.574271e-05 | 0.01368868 | 0.01373423 | 0.9154711 | 0.01768794 | 0.00949614 | 0.02046037 | 1.346077 | 0.03177288 | 0.03073907 | 0.1994527 | 18.23883 | 0.2462304 | 0.03055748 | 0.0201036 | 0.8248426 | 29.37376 | 0.5863515
| 8 |  | 1.5002 | 1.4569 | 0.0433 | 2.886282 | 0.5535 | 0.9034 | 1.338529 | 88.06111 | 10.201 | 10.0275 | 10.92925 | 1117.959 | 102.2905275 | 1.303179 | 0.8573544 | 2.676316 | 1.7083 | 23.7574 | 1 | min | 1.5 | 1.4569 | 0.0102 | 0.6799547 | 0.5535 | 0.8849 | 1.338529 | 88.06111 | 10.14025 | 10.0275 | 10.4785 | 1077.193 | 102.2822 | 1.303179 | 0.8573544 | 0.8879716 | 23.7574 | 1.7083
| 9 |  | 1.5 | 1.4776 | 0.0224 | 1.493333 | 0.5905 | 0.8871 | 1.382491 | 90.95337 | 10.156 | 10.097 | 10.55225 | 1082.082 | 102.545132 | 1.365516 | 0.8983657 | 1.235467 | 3.0766 | 95.5933 | 0.9998 | max | 1.5002 | 1.4899 | 0.0433 | 2.886282 | 0.5905 | 0.9034 | 1.382491 | 90.95337 | 10.203 | 10.097 | 10.92925 | 1117.959 | 102.8003265 | 1.366514 | 0.8990226 | 2.676316 | 95.5933 | 3.0766
2+2, 48 hour Fridge B9 | 11 |  | 1.4999 | 1.4868 | 0.0131 | 0.8733916 | 0.6035 | 0.8833 | 1.397084 | 91.9134 | 10.1375 | 10.20425 | 10.383 | 1074.076 | 103.4456 | 1.38426 | 0.9106975 | 0.9221036 | 2.7711 | 65.1489 | 0.9997 | Average | 1.499875 | 1.4729 | 0.026975 | 1.798482 | 0.5799 | 0.893 | 1.369127 | 90.07413 | 10.1380625 | 10.1313125 | 10.6353125 | 1092.263 | 102.7077 | 1.348702 | 0.8873041 | 1.506999 | 38.224425 | 2.334225
| 12 |  | 1.4999 | 1.4604 | 0.0395 | 2.633509 | 0.5716 | 0.8888 | 1.363785 | 89.72269 | 10.11575 | 10.0715 | 10.67825 | 1087.908 | 101.8808 | 1.342392 | 0.8831529 | 1.581008 | 2.3764 | 30.6669 | 0.9978 | Std | 5e-05 | 0.01090749 | 0.01091097 | 0.7274421 | 0.016097 | 0.00964607 | 0.01977303 | 1.300857 | 0.09865921 | 0.0816694 | 0.1771555 | 14.2144 | 0.7402881 | 0.02402858 | 0.01580828 | 0.6086412 | 18.00588 | 0.3200973
| 13 |  | 1.4999 | 1.4704 | 0.0295 | 1.966798 | 0.5764 | 0.894 | 1.365136 | 89.81161 | 10.26875 | 10.0505 | 10.682 | 1102.447 | 103.2061 | 1.33376 | 0.8774737 | 2.325137 | 2.0933 | 29.7763 | 0.9995 | min | 1.4998 | 1.4604 | 0.0131 | 0.8733916 | 0.5681 | 0.8833 | 1.350502 | 88.84883 | 10.03025 | 10.0505 | 10.383 | 1074.076 | 101.8808 | 1.33376 | 0.8774737 | 0.9221036 | 27.3056 | 2.0933
| 14 |  | 1.4998 | 1.474 | 0.0258 | 1.720229 | 0.5681 | 0.9059 | 1.350502 | 88.84883 | 10.03025 | 10.199 | 10.798 | 1104.619 | 102.2985 | 1.334396 | 0.8778923 | 1.199749 | 2.0961 | 27.3056 | 0.9979 | max | 1.4999 | 1.4868 | 0.0395 | 2.633509 | 0.6035 | 0.9059 | 1.397084 | 91.9134 | 10.26875 | 10.20425 | 10.798 | 1104.619 | 103.4456 | 1.38426 | 0.9106975 | 2.325137 | 65.1489 | 2.7711
4, 48 hour freezer B9 | 16 |  | 1.5003 | 1.4718 | 0.0285 | 1.89962 | 0.595 | 0.8768 | 1.393241 | 91.66061 | 10.16525 | 10.18675 | 10.384 | 1075.272 | 103.5509 | 1.36877 | 0.9005064 | 1.77201 | 2.1474 | 45.9225 | 0.9991 | Average | 1.500125 | 1.46515 | 0.034975 | 2.331488 | 0.5802 | 0.88495 | 1.37432 | 90.41579 | 10.1345625 | 10.174375 | 10.459125 | 1078.525 | 103.1131 | 1.35898 | 0.8940656 | 1.332732 | 41.745775 | 2.010125
| 17 |  | 1.5 | 1.4643 | 0.0357 | 2.38 | 0.5645 | 0.8998 | 1.35071 | 88.86251 | 10.1425 | 10.215 | 10.748 | 1113.553 | 103.6056375 | 1.31498 | 0.8651182 | 2.680773 | 2.095 | 32.2651 | 0.9991 | Std | 0.0001258306 | 0.004650806 | 0.00455 | 0.3034417 | 0.01248653 | 0.01015825 | 0.01758254 | 1.156746 | 0.02817089 | 0.03580997 | 0.1961845 | 24.35465 | 0.5375594 | 0.03004516 | 0.01976655 | 1.097146 | 6.361211 | 0.1302446
| 18 |  | 1.5001 | 1.461 | 0.0391 | 2.606493 | 0.5797 | 0.8813 | 1.375956 | 90.52342 | 10.133 | 10.13 | 10.39425 | 1066.942 | 102.64729 | 1.369335 | 0.900878 | 0.4823834 | 1.9082 | 44.3773 | 0.9998 | min | 1.5 | 1.461 | 0.0285 | 1.89962 | 0.5645 | 0.8768 | 1.35071 | 88.86251 | 10.0975 | 10.13 | 10.31025 | 1058.333 | 102.64729 | 1.31498 | 0.8651182 | 0.3957602 | 32.2651 | 1.8899
| 19 |  | 1.5001 | 1.4635 | 0.0366 | 2.439837 | 0.5816 | 0.8819 | 1.377373 | 90.61663 | 10.0975 | 10.16575 | 10.31025 | 1058.333 | 102.6487 | 1.382835 | 0.9097596 | 0.3957602 | 1.8899 | 44.4182 | 0.9947 | max | 1.5003 | 1.4718 | 0.0391 | 2.606493 | 0.595 | 0.8998 | 1.393241 | 91.66061 | 10.16525 | 10.215 | 10.748 | 1113.553 | 103.6056375 | 1.382835 | 0.9097596 | 2.680773 | 45.9225 | 2.1474
2+2, 168 hour Fridge B9 | 21 |  | 1.4998 | 1.4922 | 0.0076 | 0.5067342 | 0.5994 | 0.8928 | 1.387238 | 91.26565 | 10.1545 | 10.11425 | 10.49075 | 1077.454 | 102.7052 | 1.384931 | 0.9111391 | 0.1664024 | 2.6595 | 62.9101 | 0.9966 | Average | 1.5 | 1.495275 | 0.005225 | 0.348343 | 0.585425 | 0.90985 | 1.364488 | 89.76896 | 10.1480625 | 10.12625 | 10.691625 | 1098.713 | 102.7617 | 1.36157 | 0.8957696 | 0.4700972 | 45.24695 | 2.304325
| 22 |  | 1.4999 | 1.496 | 0.0039 | 0.2600173 | 0.5894 | 0.9066 | 1.369601 | 90.10531 | 10.12825 | 10.1415 | 10.58125 | 1086.86 | 102.7156 | 1.376442 | 0.9055541 | 0.4982874 | 2.5054 | 57.8498 | 0.9999 | Std | 0.0001825742 | 0.004391943 | 0.003431593 | 0.2287784 | 0.01622557 | 0.02036819 | 0.02629504 | 1.729937 | 0.01328592 | 0.01613356 | 0.2724841 | 29.26861 | 0.1185947 | 0.03192107 | 0.02100071 | 0.3283278 | 18.59828 | 0.3905251
| 23 |  | 1.5002 | 1.5012 | 0.001 | 0.06665778 | 0.562 | 0.9392 | 1.326657 | 87.28005 | 10.153 | 10.13875 | 11.094 | 1142.002 | 102.9387 | 1.314533 | 0.8648245 | 0.9180275 | 1.7652 | 22.7365 | 0.9999 | min | 1.4998 | 1.4917 | 0.001 | 0.06665778 | 0.562 | 0.8928 | 1.326657 | 87.28005 | 10.12825 | 10.1105 | 10.49075 | 1077.454 | 102.6873 | 1.314533 | 0.8648245 | 0.1664024 | 22.7365 | 1.7652
| 24 |  | 1.5001 | 1.4917 | 0.0084 | 0.5599627 | 0.5909 | 0.9008 | 1.374457 | 90.42481 | 10.1565 | 10.1105 | 10.6005 | 1088.537 | 102.6873 | 1.370372 | 0.9015604 | 0.2976714 | 2.2872 | 37.4914 | 0.9973 | max | 1.5002 | 1.5012 | 0.0084 | 0.5599627 | 0.5994 | 0.9392 | 1.387238 | 91.26565 | 10.1565 | 10.1415 | 11.094 | 1142.002 | 102.9387 | 1.384931 | 0.9111391 | 0.9180275 | 62.9101 | 2.6595
Note on A15: [Threaded comment] Your version of Excel allows you to read this threaded comment; however, any edits to it will get removed if the file is opened in a newer version of Excel. Learn more: https://go.microsoft.com/fwlink/?linkid=870924 Comment: Check the R2 value for this batch
Note on A39: [Threaded comment] Your version of Excel allows you to read this threaded comment; however, any edits to it will get removed if the file is opened in a newer version of Excel. Learn more: https://go.microsoft.com/fwlink/?linkid=870924 Comment: Chek R2 value for this batch

## Pressing UV5
Batch 5 Data | [7 empty] | mineral oil density |  |  | Theortical max density | [8 empty] | Press Area | Die Area
[8 empty] | 0.83 |  | g/cm^3 | 1.46968 | g/cm^3 | [7 empty] | 5026.548 | 100
Sample (B5) | Notes | Initial mass | Post Press Dry Mass | Change in mass after pressing | Percent lost | Post Press Wet Mass | Change in dry vs wet mass | Archemedies density | %TMD | Aproximate Length | Aproximate Width | Aproximate Height | Aproximate vol | Aproximate Base Area | Approximate density | Approximate %TMD | Percent diffrence between archmedies and approximate method | Press Location | Press Pressure kg/cm^2 | Press Pressure Mpa | Die Pressure Mpa | dwell time min | Post-Press Main Pellet Mass | Post-Press Shavings Mass | Total Post-Press Mass | %mass lost | Overall Change in Mass | %Overall Change in Mass
1 | 1s preflash | 1.5004 | 1.4127 | 0.0877 | 5.845108 | 0.599 | 0.8137 | 1.440999 | 98.0485 |  |  |  | 949.35717 | 101.103 | 1.48806 | 1.012506 | 3.213347 | [7 empty] | 0 | #DIV/0! | 1.5004 | 100 |  | Preflash time | %TMD
2 |  | 1.5002 | 1.4116 | 0.0886 | 5.905879 | 0.594 | 0.8176 | 1.433009 | 97.50482 | 10.05 | 10.06 | 9.39 | #REF! | #REF! | #REF! | #REF! | #REF! | [7 empty] | 0 | #DIV/0! | 1.5002 | 100 | average | 0.5 | 97.06182
3 |  | 1.5 | 1.4214 | 0.0786 | 5.24 | 0.6073 | 0.8141 | 1.449161 | 98.60385 | 10.03 | 10.07 | 9.38 | 947.399698 | 101.0021 | 1.500317 | 1.020846 | 3.468824 | [7 empty] | 0 | #DIV/0! | 1.5 | 100 |  | 1 | 97.81026
4 |  | 1.4998 | 1.3995 | 0.1003 | 6.687558 | 0.5904 | 0.8091 | 1.435651 | 97.68458 | 10.03 | 10.02 | 9.29 | 933.650574 | 100.5006 | 1.498955 | 1.019919 | 4.314315 | [7 empty] | 0 | #DIV/0! | 1.4998 | 100 |  | 5 | 95.95555
5 |  | 1.5002 | 1.4334 | 0.0668 | 4.45274 | 0.6041 | 0.8293 | 1.43461 | 97.61376 |  |  |  | 0 | 0 | #DIV/0! | #DIV/0! | #DIV/0! | [7 empty] | 0 | #DIV/0! | 1.5002 | 100 |  | 10 | 94.15979
6 | pressed next day | 1.4997 | 1.4131 | 0.0866 | 5.774488 | 0.5987 | 0.8144 | 1.440168 | 97.99196 | 10.11 | 10.07 | 9.48 | 965.136996 | 101.8077 | 1.464144 | 0.9962335 | 1.651079 | [7 empty] | 0 | #DIV/0! | 1.4997 | 100 |  | 25
7 | pressed next day | 1.5003 | 1.3948 | 0.1055 | 7.031927 | 0.5846 | 0.8102 | 1.428887 | 97.22434 | 10.04 | 10.14 | 9.54 | 971.225424 | 101.8056 | 1.436124 | 0.9771677 | 0.50521 | [7 empty] | 0 | #DIV/0! | 1.5003 | 100
8 | 5s preflash | 1.5001 | 1.472 | 0.0281 | 1.873208 | 0.6037 | 0.8683 | 1.407071 | 95.73998 |  |  |  | 0 | 0 | #DIV/0! | #DIV/0! | #DIV/0! | [7 empty] | 0 |  | 1.5001 | 100 | STD | 0.5 | 0.4743241
9 |  | 1.5001 | 1.4737 | 0.0264 | 1.759883 | 0.6043 | 0.8694 | 1.406914 | 95.72927 |  |  |  | 0 | 0 | #DIV/0! | #DIV/0! | #DIV/0! | [7 empty] | 0 |  | 1.5001 | 100 |  | 1 | 0.4491765
10 |  | 1.5001 | 1.476 | 0.0241 | 1.60656 | 0.6077 | 0.8683 | 1.410895 | 96.00014 |  |  |  | 0 | 0 | #DIV/0! | #DIV/0! | #DIV/0! | [7 empty] | 0 | #DIV/0! | 1.5001 | 100 |  | 5 | 0.2158676
11 |  | 1.5002 | 1.4803 | 0.0199 | 1.32649 | 0.6103 | 0.87 | 1.41224 | 96.09168 |  |  |  | 0 | 0 | #DIV/0! | #DIV/0! | #DIV/0! | [7 empty] | 0 | #DIV/0! | 1.5002 | 100 |  | 10 | 0.6652451
12 |  | 1.4999 | 1.4611 | 0.0388 | 2.586839 | 0.6035 | 0.8576 | 1.414078 | 96.2167 |  |  |  | 0 | 0 | #DIV/0! | #DIV/0! | #DIV/0! | [7 empty] | 0 | #DIV/0! | 1.4999 | 100 |  | 25
13 |  | 1.5004 |  | 1.5004 | 100 |  | 0 | #DIV/0! | #DIV/0! |  |  |  | 0 | 0 | #DIV/0! | #DIV/0! | #DIV/0! | [7 empty] | 0 | #DIV/0! | 1.5004 | 100
14 |  | 1.5006 |  | 1.5006 | 100 |  | 0 | #DIV/0! | #DIV/0! |  |  |  | 0 | 0 | #DIV/0! | #DIV/0! | #DIV/0! | [7 empty] | 0 | #DIV/0! | 1.5006 | 100
15 | 25s preflash | 1.5003 |  | 1.5003 | 100 |  | 0 | #DIV/0! | #DIV/0! |  |  |  | 0 | 0 | #DIV/0! | #DIV/0! | #DIV/0! | [7 empty] | 0 | #DIV/0! | 1.5003 | 100
16 |  | 1.5003 |  | 1.5003 | 100 |  | 0 | #DIV/0! | #DIV/0! |  |  |  | 0 | 0 | #DIV/0! | #DIV/0! | #DIV/0! | [7 empty] | 0 | #DIV/0! | 1.5003 | 100
17 |  | 1.5003 |  | 1.5003 | 100 |  | 0 | #DIV/0! | #DIV/0! |  |  |  | 0 | 0 | #DIV/0! | #DIV/0! | #DIV/0! | [7 empty] | 0 |  | 1.5003 | 100
18 |  | 1.5002 |  | 1.5002 | 100 |  | 0 | #DIV/0! | #DIV/0! |  |  |  | 0 | 0 | #DIV/0! | #DIV/0! | #DIV/0! | [7 empty] | 0 | #DIV/0! | 1.5002 | 100
19 |  | 1.4997 |  | 1.4997 | 100 |  | 0 | #DIV/0! | #DIV/0! |  |  |  | 0 | 0 | #DIV/0! | #DIV/0! | #DIV/0! | [7 empty] | 0 | #DIV/0! | 1.4997 | 100
20 |  | 1.5 |  | 1.5 | 100 |  | 0 | #DIV/0! | #DIV/0! |  |  |  | 0 | 0 | #DIV/0! | #DIV/0! | #DIV/0! | [7 empty] | 0 | #DIV/0! | 1.5 | 100
21 |  | 1.5002 |  | 1.5002 | 100 |  | 0 | #DIV/0! | #DIV/0! |  |  |  | 0 | 0 | #DIV/0! | #DIV/0! | #DIV/0! | [7 empty] | 0 | #DIV/0! | 1.5002 | 100
22 | 10s preflash | 1.5002 | 1.4674 | 0.0328 | 2.186375 | 0.5928 | 0.8746 | 1.39257 | 94.7533 |  |  |  | 0 | 0 | #DIV/0! | #DIV/0! | #DIV/0! | [7 empty] | 0 | #DIV/0! | 1.5002 | 100
23 |  | 1.4999 | 1.468 | 0.0319 | 2.126808 | 0.5887 | 0.8793 | 1.385693 | 94.28537 |  |  |  | 0 | 0 | #DIV/0! | #DIV/0! | #DIV/0! | [7 empty] | 0 | #DIV/0! | 1.4999 | 100
24 |  | 1.5003 | 1.4934 | 0.0069 | 0.459908 | 0.5908 | 0.9026 | 1.373279 | 93.44071 |  |  |  | 0 | 0 | #DIV/0! | #DIV/0! | #DIV/0! | [7 empty] | 0 | #DIV/0! | 1.5003 | 100
25 |  | 1.4999 |  | 1.4999 | 100 |  | 0 | #DIV/0! | #DIV/0! |  |  |  | 0 | 0 | #DIV/0! | #DIV/0! | #DIV/0! | [7 empty] | 0 |  | 1.4999 | 100
26 |  | 1.5 |  | 1.5 | 100 |  | 0 | #DIV/0! | #DIV/0! |  |  |  | 0 | 0 | #DIV/0! | #DIV/0! | #DIV/0! | [7 empty] | 0 | #DIV/0! | 1.5 | 100
27 |  | 1.5003 |  | 1.5003 | 100 |  | 0 | #DIV/0! | #DIV/0! |  |  |  | 0 | 0 | #DIV/0! | #DIV/0! | #DIV/0! | [7 empty] | 0 | #DIV/0! | 1.5003 | 100
28 |  | 1.5002 |  | 1.5002 | 100 |  | 0 | #DIV/0! | #DIV/0! |  |  |  | 0 | 0 | #DIV/0! | #DIV/0! | #DIV/0! | [7 empty] | 0 | #DIV/0! | 1.5002 | 100
29 | 0.5s preflash | 1.5 | 1.4152 | 0.0848 | 5.653333 | 0.5875 | 0.8277 | 1.419133 | 96.56065 |  |  |  | 0 | #REF! | #DIV/0! | #DIV/0! | #DIV/0! | [7 empty] | 0 | #DIV/0! | 1.5 | 100
30 |  | 1.5004 | 1.3823 | 0.1181 | 7.871234 | 0.5814 | 0.8009 | 1.432525 | 97.47188 |  |  |  | 0 | 0 | #DIV/0! | #DIV/0! | #DIV/0! | [7 empty] | 0 | #DIV/0! | 1.5004 | 100
31 |  | 1.5002 | 1.4223 | 0.0779 | 5.192641 | 0.5993 | 0.823 | 1.434397 | 97.5993 |  |  |  | 0 | 0 | #DIV/0! | #DIV/0! | #DIV/0! | [7 empty] | 0 | #DIV/0! | 1.5002 | 100
32 |  | 1.5003 | 1.4163 | 0.084 | 5.59888 | 0.5885 | 0.8278 | 1.420064 | 96.62403 |  |  |  | 0 | 0 | #DIV/0! | #DIV/0! | #DIV/0! | [7 empty] | 0 | #DIV/0! | 1.5003 | 100
33 | [12 empty] | 0 | 0 | #DIV/0! | #DIV/0! | #DIV/0! | [7 empty] | 0 |  | 0 | #DIV/0!
34 |  | 1.4996 | 1.3102 | 0.1894 | 12.63003 | 0.5478 | 0.7624 | 1.426372 | 97.05323 |  |  |  | 0 | 0 | #DIV/0! | #DIV/0! | #DIV/0! | [7 empty] | 0 |  | 1.4996 | 100
35 | [12 empty] | 0 | 0 | #DIV/0! | #DIV/0! | #DIV/0! | [7 empty] | 0 |  | 0 | #DIV/0!
[8 empty] | 0.006971047 | 0.4743241
[8 empty] | 0.004743241 | 0.4743241
[9 empty] | 0.029 | 1.973219
[9 empty] | 0.013 | 0.8845463
[9 empty] | 0.029 | 1.973219
[9 empty] | 0.011 | 0.7484623

## Pressing UV 1
microstructure of the samples | [7 empty] | mineral oil density |  |  | Theortical max density | [8 empty] | Press Area | Die Area
[8 empty] | 0.83 |  | g/cm^3 | 1.46968 | g/cm^3 | [7 empty] | 5026.548 | 100
Sample (B2.) | Notes | Initial mass | Post Press Dry Mass | Change in mass after pressing | Percent lost | Post Press Wet Mass | Change in dry vs wet mass | Archemedies density | %TMD | Aproximate Length | Aproximate Width | Aproximate Height | Aproximate vol | Aproximate Base Area | Approximate density | Approximate %TMD | Percent diffrence between archmedies and approximate method | Press Location | Press Pressure kg/cm^2 | Press Pressure Mpa | Die Pressure Mpa | dwell time min | Post-Press Main Pellet Mass | Post-Press Shavings Mass | Total Post-Press Mass | %mass lost | Overall Change in Mass | %Overall Change in Mass
1 | leak through top during pressing | 1.5028 | 1.3758 | 0.127 | 8.450892 | 0.5922 | 0.7836 | 1.457266 | 0.9915536 | 10.09 | 10.06 | 9.28 | 941.970112 | 101.5054 | 1.460556 | 0.9937918 | 0.2254717 | [5 empty] | 1.3764 | 0 | 1.3764 | 0 | 0.1264 | 8.410966 | 1.023593 | 7.213683 | 1.389329 | 0.5758 | 0.8135286 | 1.418056 | 0.9648741
2 |  | 1.5004 | 1.3777 | 0.1227 | 8.177819 | 0.5838 | 0.7939 | 1.440346 | 0.9800408 | 10.18 | 10.1 | 9.42 | 968.54556 | 102.818 | 1.422442 | 0.9678584 | 1.250827 | [5 empty] | 1.3773 | 0 | 1.3773 | 0 | 0.1231 | 8.204479 | 1.100008 | 1.352675
3 | cracked | 1.5005 | 1.3683 | 0.1322 | 8.810397 | 0.5492 | 0.8191 | 1.386508 | 0.9434083 |  |  |  | 0 | 0 | #DIV/0! | #DIV/0! | #DIV/0! | [5 empty] | 1.3685 | 0.0104 | 1.3789 | 0.7542244 | 0.1216 | 8.103965
4 |  | 1.4998 | 1.3829 | 0.1169 | 7.794373 | 0.5849 | 0.798 | 1.438355 | 0.9786856 | 10.05 | 9.96 | 9.25 | 925.9065 | 100.098 | 1.493563 | 1.016251 | 3.766047 | [5 empty] | 1.3817 | 0.0031 | 1.3848 | 0.223859 | 0.115 | 7.667689
5 |  | 1.5006 | 1.3712 | 0.1294 | 8.623217 | 0.5573 | 0.8139 | 1.398324 | 0.951448 |  |  |  | 0 | 0 | #DIV/0! | #DIV/0! | #DIV/0! | [5 empty] | 1.3712 | 0.0372 | 1.4084 | 2.641295 | 0.0922 | 6.144209
6 | rest of undried powder, damaged (?) | 1.5363 | 1.4248 | 0.1115 | 7.257697 | 0.5708 | 0.854 | 1.384759 | 0.9422179 | 10 | 9.93 | 9.8 | 973.14 | 99.3 | 1.464126 | 0.9962212 | 5.571839 | [5 empty] | 1.4244 | 0 | 1.4244 | 0 | 0.1119 | 7.283734 | 0.8402307 | 3.273449
7 | originally 8.3's mass | 1.5019 | 1.4246 | 0.0773 | 5.146814 | 0.5924 | 0.8322 | 1.420834 | 0.9667641 |  |  |  | 0 | 0 | #DIV/0! | #DIV/0! | #DIV/0! | [5 empty] | 1.4248 | 0.0068 | 1.4316 | 0.474993 | 0.0703 | 4.680738 | 0.8790912 | 3.385454
8.1 |  | 1.5014 |  | 1.5014 | 100 |  | 0 | 0.02871521 | 1.953841 |  |  |  | 0 | 0 | #DIV/0! | #DIV/0! | #DIV/0! | [7 empty] | 0 |  | 1.5014 | 100
8.2 |  | 1.5002 |  | 1.5002 | 100 |  | 0 | #DIV/0! | #DIV/0! |  |  |  | 0 | 0 | #DIV/0! | #DIV/0! | #DIV/0! | [7 empty] | 0 |  | 1.5002 | 100
9 |  | 1.5019 | 1.4066 | 0.0953 | 6.345296 | 0.5808 | 0.8258 | 1.413754 | 0.9619468 |  |  |  | 0 | 0 | #DIV/0! | #DIV/0! | #DIV/0! | [5 empty] | 1.4066 | 0.0092 | 1.4158 | 0.6498093 | 0.0861 | 5.732739 | 1.062265 | 5.751664 | 1.398571 | 0.5820857 | 0.8164857 | 1.421702 | 0.9673549
10 |  | 1.5001 | 1.4214 | 0.0787 | 5.246317 | 0.6003 | 0.8211 | 1.436807 | 0.9776324 | 10.06 | 10.24 | 9.79 | 1008.510976 | 103.0144 | 1.409405 | 0.9589874 | 1.925516 | [5 empty] | 1.4211 | 0.0006 | 1.4217 | 0.042203 | 0.0784 | 5.226318 | 1.029804 | 0.5258309
11 |  | 1.5003 | 1.3716 | 0.1287 | 8.578284 | 0.5633 | 0.8083 | 1.408423 | 0.9583192 |  |  |  | 0 | 0 | #DIV/0! | #DIV/0! | #DIV/0! | [5 empty] | 1.3718 | 0.0327 | 1.4045 | 2.328231 | 0.0958 | 6.38539
12 |  | 1.5009 | 1.415 | 0.0859 | 5.723233 | 0.5904 | 0.8246 | 1.424266 | 0.9690996 | 10.1 | 10.11 | 9.86 | 1006.81446 | 102.111 | 1.405423 | 0.9562781 | 1.331843 | [5 empty] | 1.4157 | 0.0052 | 1.4209 | 0.3659652 | 0.08 | 5.330135
13 |  | 1.5016 | 1.4095 | 0.0921 | 6.133458 | 0.5977 | 0.8118 | 1.4411 | 0.9805536 | 10.06 | 9.61 | 10.12 | 978.367192 | 96.6766 | 1.440666 | 0.980258 | 0.03014689 | [5 empty] | 1.4104 | 0 | 1.4104 | 0 | 0.0912 | 6.073522
14 |  | 1.5012 | 1.3728 | 0.1284 | 8.553157 | 0.567 | 0.8058 | 1.414028 | 0.9621335 |  |  |  | 0 | 0 | #DIV/0! | #DIV/0! | #DIV/0! | [5 empty] | 1.3722 | 0.0337 | 1.4059 | 2.397041 | 0.0953 | 6.348255
15 |  | 1.5004 | 1.3931 | 0.1073 | 7.151426 | 0.5751 | 0.818 | 1.413537 | 0.9617989 |  |  |  | 0 | 0 | #DIV/0! | #DIV/0! | #DIV/0! | [5 empty] | 1.4145 | 0.0084 | 1.4229 | 0.5903437 | 0.0775 | 5.165289
16 |  |  |  | 0 | #DIV/0! |  | 0 | 0.01275463 | 0.8678509 |  |  |  | 0 | 0 | #DIV/0! | #DIV/0! | #DIV/0! | [7 empty] | 0 |  | 0 | #DIV/0!
17 | cracked | 1.5021 | 1.501 | 0.0011 | 0.07323081 | 0.5608 | 0.9402 | 1.325069 | 0.9016038 |  |  |  | 0 | 0 | #DIV/0! | #DIV/0! | #DIV/0! | [5 empty] | 1.5006 | 0.0058 | 1.5064 | 0.3850239 | -0.0043 | -0.2862659 | 0.5838156 | 0.05133768 | 1.4934 | 0.5954571 | 0.8979429 | 1.380948 | 0.9396248
18 | cracked | 1.5012 | 1.4949 | 0.0063 | 0.4196643 | 0.6106 | 0.8843 | 1.403106 | 0.954702 | 10.11 | 10.19 | 10.47 | 1078.628823 | 103.0209 | 1.385926 | 0.9430123 | 1.23198 | [5 empty] | 1.4948 | 0.001 | 1.4958 | 0.06685386 | 0.0054 | 0.3597122 | 0.4177897 | 0.3769513
19 |  | 1.5002 | 1.4867 | 0.0135 | 0.89988 | 0.5832 | 0.9035 | 1.365757 | 0.9292884 |  |  |  | 0 | 0 | #DIV/0! | #DIV/0! | #DIV/0! | [5 empty] | 1.4862 | 0.0198 | 1.506 | 1.314741 | -0.0058 | -0.3866151
20 |  | 1.5019 | 1.4866 | 0.0153 | 1.01871 | 0.6031 | 0.8835 | 1.39658 | 0.950261 | 10.12 | 10.14 | 10.55 | 1082.60724 | 102.6168 | 1.373167 | 0.9343303 | 1.690625 | [5 empty] | 1.4853 | 0.0067 | 1.492 | 0.4490617 | 0.0099 | 0.6591651
21 |  | 1.5014 | 1.5047 | 0.0033 | 0.2197949 | 0.6161 | 0.8886 | 1.40547 | 0.9563105 | 10.39 | 10.14 | 10.42 | 1097.794932 | 105.3546 | 1.370657 | 0.9326226 | 2.508076 | [5 empty] | 1.5047 | 0 | 1.5047 | 0 | -0.0033 | -0.2197949
22 |  | 1.5011 | 1.4904 | 0.0107 | 0.7128106 | 0.6052 | 0.8852 | 1.39746 | 0.9508604 |  |  |  | 0 | 0 | #DIV/0! | #DIV/0! | #DIV/0! | [5 empty] | 1.4904 | 0.0088 | 1.4992 | 0.5869797 | 0.0019 | 0.1265738
23 |  | 1.5011 | 1.4895 | 0.0116 | 0.7727666 | 0.5892 | 0.9003 | 1.373192 | 0.9343478 | 10.08 | 10.23 | 10.5 | 1082.7432 | 103.1184 | 1.375672 | 0.9360354 | 0.1804519 | [5 empty] | 1.489 | 0.0105 | 1.4995 | 0.7002334 | 0.0016 | 0.1065885
24 |  |  |  | 0 | #DIV/0! |  | 0 | 0.02893305 | 1.968664 |  |  |  | 0 | 0 | #DIV/0! | #DIV/0! | #DIV/0! | [7 empty] | 0 |  | 0 | #DIV/0!
25 |  | 1.501 | 1.4954 | 0.0056 | 0.3730846 | 0.6092 | 0.8862 | 1.400566 | 0.9529738 | 10.21 | 10.12 | 10.38 | 1072.515576 | 103.3252 | 1.394292 | 0.9487046 | 0.4489929 | [5 empty] | 1.4952 | 0.0023 | 1.4975 | 0.1535893 | 0.0035 | 0.2331779 | 0.7523696 | 0.07711322 | 1.490857 | 0.6045 | 0.8863571 | 1.396068 | 0.9499129
26 |  | 1.5008 | 1.4585 | 0.0423 | 2.818497 | 0.5813 | 0.8772 | 1.380022 | 0.9389947 |  |  |  | 1065.22614 | 102.9204 | 1.369193 | 0.9316265 | 0.7877758 | [5 empty] | 1.4559 | 0.0427 | 1.4986 | 2.849326 | 0.0022 | 0.1465885 | 1.053798 | 0.1330849
27 |  | 1.5007 | 1.4957 | 0.005 | 0.3331779 | 0.6006 | 0.8951 | 1.386919 | 0.9436876 |  |  |  | 0 | 0 | #DIV/0! | #DIV/0! | #DIV/0! | [5 empty] | 1.4958 | 0.006 | 1.5018 | 0.3995206 | -0.0011 | -0.07329913
28 |  | 1.5004 | 1.4981 | 0.0023 | 0.1532925 | 0.6158 | 0.8823 | 1.409297 | 0.9589144 | 10.12 | 10.17 | 10.35 | #REF! | #REF! | #REF! | #REF! | #REF! | [5 empty] | 1.4968 | 0 | 1.4968 | 0 | 0.0036 | 0.239936
29 |  | 1.5 | 1.4976 | 0.0024 | 0.16 | 0.6139 | 0.8837 | 1.406595 | 0.9570757 |  |  |  | 0 | 0 | #DIV/0! | #DIV/0! | #DIV/0! | [5 empty] | 1.4965 | 0.003 | 1.4995 | 0.2000667 | 0.0005 | 0.03333333
30 |  | 1.5018 | 1.4917 | 0.0101 | 0.6725263 | 0.6022 | 0.8895 | 1.391918 | 0.9470891 | 10.09 | 10.25 | 10.48 | 1083.8678 | 103.4225 | 1.376275 | 0.9364453 | 1.130201 | [5 empty] | 1.4915 | 0.0115 | 1.503 | 0.7651364 | -0.0012 | -0.07990412
31 |  | 1.5015 | 1.499 | 0.0025 | 0.1665002 | 0.6085 | 0.8905 | 1.397159 | 0.9506552 |  |  |  | 0 | 0 | #DIV/0! | #DIV/0! | #DIV/0! | [5 empty] | 1.4987 | 0.0022 | 1.5009 | 0.1465787 | 0.0006 | 0.03996004
32 |  |  |  | 0 | #DIV/0! |  | 0 | 0.01053308 | 0.7166919 |  |  |  | 0 | 0 | #DIV/0! | #DIV/0! | #DIV/0! | [7 empty] | 0 |  | 0 | #DIV/0!